## Циклирование
Материал-цемент | Число циклов до разрушения | ДИ
Полимер+ RelyX ARC | 368245 | 10000
Титан+ GC Fuji Plus | 443540 | 15000
Оксид циркония+ GC Fuji Plus | 481345 | 21000
[17 empty] | 420650 | 310150 | 1
Материал+цемент | Число циклов до отрыва шины | ДИ | ДИ | СТ.ОТКЛ. | СРЕДН. | [5 empty] | 0.05 |  | СРЕДН. | СТ.ОТКЛ. | ДИ |  | 420011 | 389545 | 2
Титановый сплав+ GC Fuji Plus | 443540 | 20000 | 19273.5209 | 21988.6198 | 443540 | 420650 | 415150 | 468000 | 448900 | 465000 | 310150 | 310150 | 777756.8 | 436898.2087 | 171260.9508 |  | 310150 | 410111 | 3
Оксид циркония+ GC Fuji Plus | 481345 | 31000 | 30600.6402 | 34911.4128 | 481345 | 420011 | 490350 | 510010 | 469204 | 517150 | 420909 | 110759 |  |  |  |  | 1090434 | 415150 | 4
Полимер+ Variolink N | 394246 | 40000 | 39584.8114 | 45161.2019 | 394246 | 310150 | 420909 | 389545 | 410111 | 440515 | 490350 | 69441 |  |  |  |  | 1425051 | 420011 | 5
Титановый сплав+ Multilink N | 1134588 | 45000 | 49870.3054 | 56895.6338 | 1134588 | 1090434 | 1205100 | 1201900 | 1074598 | 1100908 | 1201900 | 711550 |  |  |  |  | 415150 | 420650 | 6
Оксид циркония+ Multilink N | 1435065 | 50000 | 49748.5648 | 56756.7433 | 1435065 | 1425051 | 1390008 | 1544061 | 1426021 | 1390184 | 1544061 | 342161 |  |  |  |  | 490350 | 420909 | 7
[17 empty] | 420909 | 440515 | 8
[17 empty] | 1205100 | 448900 | 9
[17 empty] | 1390008 | 465000 | 10
[17 empty] | 468000 | 468000 | 11
[17 empty] | 510010 | 469204 | 12
[17 empty] | 389545 | 490350 | 13
[17 empty] | 1201900 | 510010 | 14
[17 empty] | 1544061 | 517150 | 15
[17 empty] | 448900 | 1074598 | 16
[17 empty] | 469204 | 1090434 | 17
[17 empty] | 410111 | 1100908 | 18
[17 empty] | 1074598 | 1201900 | 19
[17 empty] | 1426021 | 1205100 | 20
[17 empty] | 465000 | 1390008 | 21
[17 empty] | 517150 | 1390184 | 22
[17 empty] | 440515 | 1425051 | 23
[17 empty] | 1100908 | 1426021 | 24
[17 empty] | 1390184 | 1544061 | 25
[16 empty] | j |  | 7.6 | 8 | http://www-users.york.ac.uk/~mb55/intro/cicent.htm
[16 empty] | k |  | 17.4 | 18
[16 empty] | j |  | 8 |  | Patients1
[16 empty] | k |  | 18
[16 empty] | j |  | 7 |  | Patients2
[16 empty] | k |  | 19