## Лист1
Таблица 1- Улучшаемая сталь, легированная хромом (Cr ≈ 1%)
| С | Si | Mn | P | S | Cr | Mo | Ni | Al | Cu | N |  |  | С | 0.18 | Таблица 6- Цементуемая сталь, легированная хромом, никелем и молибденом (Cr ≈2,0%, Ni ≈ 2,0%, Mо ≈ 0,25%)
min | 0.22 | 0.02 | 0.59 | 0.005 | 0.003 | 0.8 | 0.005 | 0.01 | 0.012 | 0.017 | 0.006 |  |  | Si | 0.25
max | 0.468 | 0.36 | 0.97 | 0.037 | 0.038 | 1.24 | 0.09 | 0.28 | 0.062 | 0.32 | 0.0148 |  |  | Mn | 0.75
сред.знач. | 0.35 | 0.22 | 0.76 | 0.013 | 0.023 | 1.039 | 0.041 | 0.133 | 0.031 | 0.157 | 0.0092 |  |  | P | 0.02
[14 empty] | S | 0.025
Таблица 2- Улучшаемая сталь, легированная хромом и молибденом (Cr ≈ 1%, Мо ≈ 0,2%) | [13 empty] | Cr | 0.85
| С | Si | Mn | P | S | Cr | Mo | Ni | Al | Cu | N |  |  | Mo | 0.2
min | 0.16 | 0.1 | 0.58 | 0.005 | 0.003 | 0.809 | 0.12 | 0.05 | 0.006 | 0.05 | 0.005 |  |  | Ni | 1.25
max | 0.457 | 0.35 | 0.92 | 0.028 | 0.059 | 1.222 | 0.284 | 0.34 | 0.052 | 0.49 | 0.0208 |  |  | Al | 0.02
сред.знач. | 0.326 | 0.25 | 0.75 | 0.013 | 0.023 | 1.057 | 0.208 | 0.161 | 0.032 | 0.171 | 0.0091 |  |  | Cu | 0.16
[14 empty] | N | 0.01
Таблица 3- Цементуемая сталь, легированная марганцем и хромом (Mn ≈ 1,2%, Cr ≈ 1%) | [13 empty] | B | 0
| С | Si | Mn | P | S | Cr | Mo | Ni | Al | Cu | N |  |  | Ti | 0
min | 0.13 | 0.02 | 1.02 | 0.006 | 0.002 | 0.82 | 0.01 | 0.02 | 0.012 | 0.04 | 0.006
max | 0.231 | 0.38 | 1.48 | 0.033 | 0.044 | 1.29 | 0.09 | 0.3 | 0.063 | 0.35 | 0.018
сред.знач. | 0.179 | 0.2 | 1.22 | 0.013 | 0.026 | 1.057 | 0.045 | 0.125 | 0.035 | 0.158 | 0.0118
Таблица 4- Нелегированная улучшаемая сталь (С=0,32-0,56%)
| С | Si | Mn | P | S | Cr | Mo | Ni | Al | Cu | N
min | 0.32 | 0.11 | 0.5 | 0.004 | 0.005 | 0.03 | 0.005 | 0.03 | 0.015 | 0.029 | 0.005
max | 0.56 | 0.32 | 0.9 | 0.033 | 0.042 | 0.29 | 0.09 | 0.2 | 0.052 | 0.34 | 0.0156
сред.знач. | 0.443 | 0.25 | 0.69 | 0.011 | 0.026 | 0.156 | 0.026 | 0.09 | 0.032 | 0.136 | 0.0082
Таблица 5- Цементуемая сталь, легированная молибденом, хромом и никелем (Mо ≈ 0,3%, Cr ≈ 0,6%, Ni ≈ 0,25%)
| С | Si | Mn | P | S | Cr | Mo | Ni | Al | Cu | N
min | 0.166 | 0.03 | 0.61 | 0.004 | 0.002 | 0.35 | 0.15 | 0.02 | 0.013 | 0.01 | 0.0042
max | 0.28 | 0.36 | 1.02 | 0.032 | 0.049 | 1.04 | 0.49 | 0.7 | 0.069 | 0.31 | 0.0191
сред.знач. | 0.201 | 0.25 | 0.8 | 0.013 | 0.028 | 0.603 | 0.332 | 0.246 | 0.033 | 0.134 | 0.0108
Таблица 6- Цементуемая сталь, легированная хромом, никелем и молибденом (Cr ≈2,0%, Ni ≈ 2,0%, Mо ≈ 0,25%)
| С | Si | Mn | P | S | Cr | Mo | Ni | Al | Cu | N
min | 0.091 | 0.03 | 0.42 | 0.005 | 0.001 | 0.41 | 0.071 | 0.4 | 0.012 | 0.01 | 0.0047
max | 0.24 | 0.63 | 1.1 | 0.036 | 0.052 | 1.92 | 0.56 | 1.8 | 0.052 | 0.31 | 0.016
сред.знач. | 0.19 | 0.24 | 0.68 | 0.012 | 0.025 | 1.046 | 0.244 | 1.212 | 0.033 | 0.121 | 0.0095
Таблица 7- Цементуемая сталь, легированная хромом и никелем (Cr ≈ 2,0%, Ni ≈ 2,2%)
| С | Si | Mn | P | S | Cr | Mo | Ni | Al | Cu | N
min | 0.1 | 0.15 | 0.41 | 0.004 | 0.001 | 0.74 | 0.004 | 0.8 | 0.018 | 0.01 | 0.0049
max | 0.23 | 0.35 | 1.09 | 0.025 | 0.06 | 2.03 | 0.1 | 2.01 | 0.058 | 0.4 | 0.016
сред.знач. | 0.178 | 0.24 | 0.71 | 0.012 | 0.027 | 1.308 | 0.048 | 1.383 | 0.033 | 0.111 | 0.0102
Таблица 8- Улучшаемая сталь, легированная марганцем, хромом и бором (Mn ≈ 1,3%, Cr ≈ 0,4%, B=0,0015-0,0050%)
| С | Si | Mn | P | S | Cr | Mo | Ni | Al | Cu | N | B | Ti
min | 0.277 | 0.18 | 1.02 | 0.008 | 0.003 | 0.26 | 0.006 | 0.02 | 0.021 | 0.01 | 0.0025 | 0.0016 | 0.01
max | 0.42 | 0.44 | 1.66 | 0.037 | 0.038 | 0.62 | 0.08 | 0.22 | 0.08 | 0.25 | 0.0108 | 0.0044 | 0.06
сред.знач. | 0.331 | 0.29 | 1.34 | 0.017 | 0.026 | 0.42 | 0.035 | 0.071 | 0.044 | 0.065 | 0.0063 | 0.003 | 0.034