## Б1
исходные данные
Щебень фр.5-20 |  |  |  | 89.7 | 30.9 | 2 | 0.2 | 0.1 | 0.1 | 0 | 0 | 0 | 0
Минеральный порошок |  |  |  | 100 | 100 | 100 | 100 | 100 | 100 | 100 | 100 | 90 | 83.5
Песок из отсевов дроблени после улавливания пыли |  |  |  | 100 | 100 | 100 | 99.3 | 87.3 | 76.3 | 55.5 | 36.8 | 19.1 | 5.9
Щебень фр.5-10 |  |  |  | 100 | 100 | 93 | 10 | 4.1 | 2.4 | 0.5 | 0.5 | 0.5 | 0.5
Пыль габбро-диабаз |  |  |  | 100 | 100 | 100 | 100 | 93.9 | 92.3 | 90.8 | 89.5 | 80.9 | 52.9
искомые множители в зеленых ячейках
ВВОД
сумма не более 100 | 100 |  | 1 | 2 | 3 | 4 | 5 | 6 | 7 | 8 | 9 | 10
Щебень фр.5-20 | 5.9 |  | 5.3 | 1.8 | 0.1 | 0 | 0 | 0 | 0 | 0 | 0 | 0 |  | 49 | 15 | 22 | 39 | 22 | 51
Минеральный порошок | 0 |  | 0 | 0 | 0 | 0 | 0 | 0 | 0 | 0 | 0 | 0 |  | 36 | 13 | 10 | 12 | 35 | 31
Песок из отсевов дроблени после улавливания пыли | 38.4 |  | 38.4 | 38.4 | 38.4 | 38.1 | 33.5 | 29.3 | 21.3 | 14.1 | 7.3 | 2.3 |  | 5 | 29 | 32 | 32 | 7 | 10
Щебень фр.5-10 | 48.7 |  | 48.7 | 48.7 | 45.3 | 4.9 | 2 | 1.2 | 0.2 | 0.2 | 0.2 | 0.2 |  | 6 | 4 | 5 | 4 | 5 | 5
Пыль габбро-диабаз | 7 |  | 7 | 7 | 7 | 7 | 6.6 | 6.5 | 6.4 | 6.3 | 5.7 | 3.7 |  | 4 | 39 | 31 | 13 | 31 | 3
результат |  |  | 99.4 | 95.9 | 90.8 | 50 | 42.1 | 36.9 | 27.9 | 20.6 | 13.2 | 6.2
условие - диапозон (результат должен попадать в диапазон от min до max |  | min | 90 | 80 | 70 | 50 | 38 | 28 | 20 | 14 | 10 | 6 |  |  | 32.7
|  | max | 100 | 100 | 100 | 60 | 48 | 37 | 28 | 22 | 16 | 12 |  |  | 4.5
|  |  | 3: 80 |  |  | 39.5
27.3
1.7