## В25
| №пп | Дата | Шифр | Ri
| 1 | 2015-01-12 | 25.2.4.80.01.1,3-05 | 35.6725
| 2 | 2015-01-12 | 25.2.4.80.01.1,3-05 | 35.6725
Карта контроля прочности бетона № | 3 | 2015-01-12 | 25.1.4.80.01 | 33.0125
| 4 | 2015-01-12 | 25.1.4.80.01 | 33.01
1 | 5 | 2015-01-13 | 25.1.4.80.14.3-5 | 36.385
2 | 6 | 2015-01-13 | 25.1.4.80.14.3-5 | 36.39
3 | 7 | 2015-01-14 | 25.2.4.80.01-1,3-05 | 31.9675
4 | 8 | 2015-01-14 | 25.2.4.80.01-1,3-05 | 31.97
5 | 9 | 2015-01-16 | 25.2.4.80.14-1,3-5 | 23.5125
7 | 10 | 2015-01-16 | 25.2.4.80.14-1,3-5 | 23.51
8 | 11 | 2015-01-19 | 25.1.4.80.14.3-05 | 32.0625
| 12 | 2015-01-19 | 25.1.4.80.14.3-05 | 32.0625
9 | 13 | 2015-01-20 | 25.1.4.80.14.3-05 | 30.685
10 | 14 | 2015-01-20 | 25.1.4.80.14.3-05 | 30.685
11 | 15 | 2015-01-21 | 25.1.4.80.14.1.3-15 | 40.945
12 | 16 | 2015-01-21 | 25.1.4.80.14.1.3-15 | 40.945
13 | 17 | 2015-01-23 | 25.1.4.80.14.1.3-10 | 38.3325
14 | 18 | 2015-01-23 | 25.1.4.80.14.1.3-10 | 38.3325
| 19 | 2015-01-24 | 25.1.4.80.14.1.3-05 | 31.35
15 | 20 | 2015-01-24 | 25.1.4.80.14.1.3-05 | 31.35
16 | 21 | 2015-01-25 | 25.1.4.80.14.3-15 | 30.685
17 | 22 | 2015-01-25 | 25.1.4.80.14.3-15 | 30.69
| 23 | 2015-01-26 | 25.1.4.80.14.3-10 | 27.36
18 | 24 | 2015-01-26 | 25.1.4.80.14.3-10 | 27.36
19 | 25 | 2015-01-27 | 25.1.4.80.14.3-10 | 31.73
| 26 | 2015-01-27 | 25.1.4.80.14.3-10 | 31.73
20 | 27 | 2015-01-29 | 25.2.4.80.14.1,3-10 | 32.205
21 | 28 | 2015-01-29 | 25.2.4.80.14.1,3-10 | 32.205
22 | 29 | 2015-01-31 | 25.1.4.80.14.1 | 29.4025
23 | 30 | 2015-01-31 | 25.1.4.80.14.1 | 29.4
|  |  | 25.1.4.80.14.1 | 35.055
|  |  | 25.1.4.80.14.1 | 35.06