## 1
n | Nu,i |  |  | n | Nu,i
1 | 22.37 |  |  | 1
2 | 21.55 |  |  | 2 | 21.55 |  |  |  | kN
3 | 21.25 |  |  | 3 | 21.25 |  |  |  | kN
4 | 21.17 |  |  | 4 | 21.17
5 | 22 |  |  | 5 | 22
6 | 21 |  |  | 6
7 | 21.5 |  |  | 7 | 21.5
8 | 21 |  |  | 8 | 21
9 | 21.1 |  |  | 9 | 21.1
10 | 21.3 |  |  | 10 | 21.3 |  | 22.37 | max
11 |  |  |  | 11 |  |  | 21 | min
12 |  |  |  | 12
13 |  |  |  | 13 |  |  | NRm + 3*S | 22.31707
14 |  |  |  | 14 |  |  | NRm - 3*S | 20.40043
15 |  |  |  | 15
16 |  |  |  | 16
17 |  |  |  | 17
18 |  |  |  | 18
19 |  |  |  | 19
20 |  |  |  | 20
Sum of all values: ∑NRu,i |  | ∑Nu,i = | 214.24 | Sum of all values: ∑NRu,i |  |  | ∑Nu,i = | 170.87
Total number ,n |  | n = | 10 | Total number ,n |  |  | n = | 8
Mean value : NRm |  | NRm = | 21.424 | Mean value : NRm |  |  | NRm = | 21.35875
t-factor |  | t(n) = | 2.568 | t-factor |  |  | t(n) = | 2.755
Standard deviation: s(n) = (∑ni=1 (NRm-Nu,i)2 / (n-1))0,5 |  | s(n) = | 0.4500667 | Standard deviation: s(n) = (∑ni=1 (NRm-Nu,i)2 / (n-1))0,5 |  |  | s(n) = | 0.3194387
Coefficient of variation : v(n) = s(n) / NRm |  | v(n) = | 0.02100759 | Coefficient of variation : v(n) = s(n) / NRm |  |  | v(n) = | 0.01495587
[5 empty] | n | t
[5 empty] | 4 | 3.957
[5 empty] | 5 | 3.4
[5 empty] | 6 | 3.091
[5 empty] | 7 | 2.894
[5 empty] | 8 | 2.755
[5 empty] | 9 | 2.649
[5 empty] | 10 | 2.568
[5 empty] | 11 | 2.503
[5 empty] | 12 | 2.448
[5 empty] | 13 | 2.403
[5 empty] | 14 | 2.363
[5 empty] | 15 | 2.329
[5 empty] | 16 | 2.299
[5 empty] | 17 | 2.272
[5 empty] | 18 | 2.249
[5 empty] | 19 | 2.228
[5 empty] | 20 | 2.208