## Лист1
Скорость резания Uтабл
Тип фрезы | Материал | t,мм | Vтабл, в м/мин при подаче Sz в мм/зуб | [8 empty] | Коэфф, К
|  |  | 0.02 | 0.04 | 0.06 | 0.1 | 0.15 | 0.2 | 0.3 | 0.4 | 0.5
торц | быстрорез | 1 |  | 62 | 56 | 52 | 44 | 38 | 34 | 30 | 27 | D,bср | 1.25 | 2 | 5
|  | 3 |  | 56 | 52 | 46 | 40 | 35 | 30 | 27 | 25 | К1 | 1 | 1.1 | 1.25
|  | 6 |  | 52 | 48 | 44 | 37 | 33 | 28 | 25 | 23
| твердый сплав | 1 |  | 400 | 380 | 320 | 270 | 240 | 200 |  |  | D,bср | 1.25 | 2 | 5
|  | 3 |  | 360 | 340 | 280 | 240 | 210 | 180 |  |  | К1 | 1 | 1.1 | 1.3
|  | 6 |  | 330 | 320 | 260 | 220 | 200 | 170
Диск_плоск | быстрорез | 1 |  | 62 | 56 | 52 | 44 | 38 | 34 | 30 | 27 | D,bср | 3 | 5 | 10
|  | 3 |  | 56 | 52 | 46 | 40 | 35 | 30 | 27 | 25 | К1 | 0.95 | 1 | 1.1
|  | 6 |  | 52 | 48 | 44 | 37 | 33 | 28 | 25 | 23
| твердый сплав | 1 |  | 400 | 380 | 320 | 270 | 240 | 200 |  |  | D,bср | 3 | 5 | 10
|  | 3 |  | 360 | 340 | 280 | 240 | 210 | 180 |  |  | К1 | 0.9 | 1 | 1.15
|  | 6 |  | 330 | 320 | 260 | 220 | 200 | 170
Диск_паз | быстрорез | 3 | 80 | 70 | 65 | 55 | 48 | 42 | 37 |  |  | D,bср | 3 | 5 | 10
|  | 5 | 67 | 60 | 55 | 46 | 40 | 35 | 30 |  |  | К1 | 0.95 | 1 | 1.1
|  | 10 | 56 | 50 | 46 | 40 | 34 | 30 | 26 |  |  | К2 | 0.95 | 1 | 1.1
|  | 20 | 45 | 40 | 37 | 32 | 27 | 24 | 20
| твердый сплав | 3 | 530 | 490 | 460 | 380 | 330 |  |  |  |  | D,bср | 3 | 5 | 10
|  | 5 | 460 | 430 | 400 | 330 | 290 |  |  |  |  | К1 | 0.9 | 1 | 1.15
|  | 10 | 370 | 340 | 320 | 270 | 230 |  |  |  |  | К2 | 0.9 | 1 | 1.15
|  | 20 | 300 | 280 | 260 | 220 | 180
прорез | быстрорез | 1.5 | 60 | 55 | 52 | 47 | [5 empty] | D,bср | 3 | 5 | 10
|  | 3 | 50 | 44 | 42 | 38 | [5 empty] | К1 | 0.95 | 1 | 1.1
|  | 6 | 40 | 37 | 35 | 32 | [5 empty] | К2 | 0.95 | 1 | 1.1
|  | 12 | 33 | 30 | 29 | 26 | [5 empty] | К1 | 0.9 | 1 | 1.15
|  | 25 | 26 | 24 | 23 | 21
концевая | быстрорез | 8 | 26 | 24 | [7 empty] | D,bср | 15 | 30
|  | 20 | 24 | 23 | [7 empty] | К1 | 1 | 1.1
|  | 40 | 23 | 22
радиус выпуклая | быстрорез | 4 | 50 | 46 | 43 | 38 | [5 empty] | D,bср | 5 | 10 | 20
|  | 10 | 46 | 43 | 38 | 35 | [5 empty] | К1 | 1 | 1.25 | 1.5
|  | 25 | 42 | 38 | 35 | 33
радиус вогнутая | быстрорез | 8 | 40 | 36 | 34 | 30 | [5 empty] | D,bср | 5 | 10 | 20
|  | 20 | 36 | 33 | 30 | 28 | [5 empty] | К1 | 1 | 1.25 | 1.5
|  | 40 | 34 | 30 | 28 | 25
Двухугловая | быстрорез | 4 | 40 | 36 | 34 | 30 | [5 empty] | D,bср | 5 | 10 | 20
|  | 10 | 36 | 34 | 30 | 28 | [5 empty] | К1 | 1 | 1.25 | 1.5
|  | 20 | 34 | 32 | 28 | 25
Цилиндрическая (концевая) | быстрорез | 40 | - | 50 | 47 | 42 | 38 | 34 | 28 | 24 | 21 | D,bср | 5 | 10 | 20
|  | 60 | - | 48 | 45 | 40 | 36 | 33 | 26 | 23 | 20 | К1 | 1 | 1.25 | 1.5
|  | 100 | - | 46 | 43 | 38 | 34 | 30 | 25 | 21 | 19
Фрезы для пазов и сегментных шпонок | быстрорез |  | 30 | 27