{"text_format":"1","workbook":"xlsx","n_sheets":1,"sheets":["КИТАЕВ склерометр"],"not_rendered":{"charts":1,"images":2,"macros":1,"external_links":1,"defined_names":35,"comments":0,"pivot_tables":0},"unopened":[],"bounds":{"document_bytes":16777216,"sheet_cells":100000,"rows_first":2000,"rows_last":500,"rows_between":2000,"halvings":0,"cell_chars":16384,"cell_head_chars":4096},"cells_cut":0,"cells_raw":0,"read":"whole","date_system":"1900"}

{"sheet":"КИТАЕВ склерометр","index":0,"n_rows":76,"n_cols":55,"rows_kept":76,"cut":false,"hidden":false,"merged":[[58,43,58,44],[60,46,60,49],[61,31,61,38],[61,46,61,49],[62,33,63,36],[62,37,62,38],[63,37,63,38],[11,29,12,32],[11,39,12,42],[13,29,15,32],[13,39,15,42],[58,14,58,15],[58,33,58,34],[7,29,8,29],[7,31,8,31],[7,39,8,39],[7,41,8,41],[3,16,6,16],[3,17,5,18],[3,19,5,20],[3,21,5,22],[3,23,6,23],[6,26,6,28],[6,36,6,38],[3,51,4,54],[5,26,5,34],[5,36,5,44],[5,47,5,49],[5,51,6,51],[5,52,6,52],[5,54,6,54],[6,47,6,49],[0,15,1,17],[0,18,1,18],[0,19,1,19],[0,20,1,20],[0,21,1,21],[3,1,6,1],[3,2,6,11],[3,12,6,12],[3,13,6,13],[3,14,6,15]]}
[null,"Кубы",null,null,null,null,null,null,null,null,null,null,null,null,null,"Кубы",null,null,{"$f":"IF(P1=\"Отрыв со скалыванием\",2.5,\"\")","v":""},{"$f":"IF(P1=\"Кубы\",10,\"\")","v":10},{"$f":"IF(P1=\"Кубы\",0.95,\"\")","v":0.95},{"$f":"IF(P1=\"Кубы\",100,\"\")","v":100}]
[null,"Отрыв со скалыванием"]
[]
[null,"№","Значение склерометра",null,null,null,null,null,null,null,null,null,"max","min","Среднее значение по склерометру",null,"Разделение на группы","Значение                                            прочности кубов (КН), показания отрыва",null,"По градуировочной зависимости RiH",null,"Корректировка путем отбраковки                                                               RiH-Riф/Sт",null,"Примечание",null,null,null,null,null,null,null,null,null,null,null,null,null,null,null,null,null,null,null,null,null,null,null,null,null,null,null,"Для построения графика"]
[]
[null,null,null,null,null,null,null,null,null,null,null,null,null,null,null,null,null,null,null,null,null,null,null,null,null,null,"ДО ОТБРАКОВКИ",null,null,null,null,null,null,null,null,null,"ПОСЛЕ ОТБРАКОВКИ",null,null,null,null,null,null,null,null,null,null,"Коэффициент корреляции град.зависимости",null,null,null,"№","Среднее значение по склерометру","Значение ПИБ","Отбракованные показания"]
[null,null,null,null,null,null,null,null,null,null,null,null,null,null,null,null,null,"Показания","Показания                             Riф                                 (Мпа)","До отбраковки","После отбраковки","До отбраковки","После отбраковки",null,null,null,"Промежуточные данные  для расчета а1",null,null,null,null,null,null,null,"Sт",null,"Промежуточные данные  для расчета а1",null,null,null,null,null,null,null,"Sт",null,null,{"$f":"U58","v":37.383585714285701},null,null,null,null,null,"Показания Riф  (Мпа)"]
[null,1,22,null,24,20,21,21,22,null,25,24,{"$f":"IFERROR(MAX(C8:L8)-AVERAGE(C8:L8),\"\")","v":2.625},{"$f":"IFERROR(AVERAGE(C8:L8)-MIN(C8:L8),\"\")","v":2.375},{"$f":"IFERROR(AVERAGE(C8:L8),\"\")","v":22.375},null,{"$f":"IFERROR(IF(SUM(O8:P8)=0,\"\",IF(SUM(O8:P8)<=$O$58,1,2)),\"\")","v":1},349.8,{"$f":"IF(R8=\"\",\"\",(IF($P$1=$B$1,((R8*$T$1)/$V$1)*$U$1,IF($P$1=$B$2,R8*$S$1,\"\"))))","v":33.230999999999995},{"$f":"IF(SUM(O8:P8)=0,\"\",$AF$8*SUM(O8:P8)+($AE$10))","v":30.608264725892607},{"$f":"IF(SUM(O8:P8)=0,\"\",$AP$8*SUM(O8:P8)+($AO$10))","v":30.608264725892607},{"$f":"IFERROR(((T8-S8)/$AI$58),\"\")","v":-0.51763772712187939},{"$f":"IFERROR(((U8-S8)/$AS$58),\"\")","v":-0.51763772712187939},{"$f":"IF(COUNT(V8:W8)=0,\"\",IF(V8>2,\"Отбраковывается\",IF(W8>2,\"Отбраковывается\",IF(V8<-2,\"Отбраковывается\",IF(W8<-2,\"Отбраковывается\",\"\")))))","v":""},1,null,1,{"$f":"IF(SUM(O8:P8)=0,\"\",(SUM(O8:P8)-$O$58)*(S8-$S$58))","v":40.148300392128277},{"$f":"IF(SUM(O8:P8)=0,\"\",POWER((SUM(O8:P8)-$O$58),2))","v":93.475354029571037},"а1=",{"$f":"IF(AB58=0,\"\",AB58)","v":395.63667536281179},{"$f":"IFERROR(AE8/AE9,\"\")","v":0.70077938222305658},null,1,{"$f":"IFERROR(POWER(S8-T8,2),\"\")","v":6.8787403180471554},null,1,{"$f":"IF(SUM(O8:P8)=0,\"\",(SUM(O8:P8)-$O$58)*(S8-$S$58))","v":40.148300392128277},{"$f":"IF(SUM(O8:P8)=0,\"\",POWER((SUM(O8:P8)-$O$58),2))","v":93.475354029571037},"а1=",{"$f":"IF(AL58=0,\"\",AL58)","v":395.63667536281179},{"$f":"IFERROR(AO8/AO9,\"\")","v":0.70077938222305658},null,1,{"$f":"IFERROR(POWER(S8-U8,2),\"\")","v":6.8787403180471554},null,1,{"$f":"IFERROR((U8-$U$58)*(S8-$U$58),\"\")","v":28.135101146101274},{"$f":"IFERROR(POWER((U8-$U$58),2),\"\")","v":45.904974495759973},{"$f":"IFERROR(POWER((S8-$U$58),2),\"\")","v":17.243968114489729},null,1,{"$f":"IF(SUM(O8:P8)=0,\"\",SUM(O8:P8))","v":22.375},{"$f":"IF(S8=0,\"\",S8)","v":33.230999999999995},{"$f":"IF(X8=\"Отбраковывается\",S8,\"\")","v":""}]
[null,{"$f":"B8+1","v":2},22,25,null,24,22,21,23,20,19,20,{"$f":"IFERROR(MAX(C9:L9)-AVERAGE(C9:L9),\"\")","v":3.2222222222222214},{"$f":"IFERROR(AVERAGE(C9:L9)-MIN(C9:L9),\"\")","v":2.7777777777777786},{"$f":"IFERROR(AVERAGE(C9:L9),\"\")","v":21.777777777777779},null,{"$f":"IFERROR(IF(SUM(O9:P9)=0,\"\",IF(SUM(O9:P9)<=$O$58,1,2)),\"\")","v":1},346.1,32.8795,{"$f":"IF(SUM(O9:P9)=0,\"\",$AF$8*SUM(O9:P9)+($AE$10))","v":30.189743705953838},{"$f":"IF(SUM(O9:P9)=0,\"\",$AP$8*SUM(O9:P9)+($AO$10))","v":30.189743705953838},{"$f":"IFERROR(((T9-S9)/$AI$58),\"\")","v":-0.53086537109075249},{"$f":"IFERROR(((U9-S9)/$AS$58),\"\")","v":-0.53086537109075249},"",{"$f":"Y8+1","v":2},null,{"$f":"AA8+1","v":2},{"$f":"IF(SUM(O9:P9)=0,\"\",(SUM(O9:P9)-$O$58)*(S9-$S$58))","v":46.236635726595331},{"$f":"IF(SUM(O9:P9)=0,\"\",POWER((SUM(O9:P9)-$O$58),2))","v":105.38023419459999},null,{"$f":"IF(AC58=0,\"\",AC58)","v":564.56666020588125},null,null,{"$f":"AH8+1","v":2},{"$f":"IFERROR(POWER(S9-T9,2),\"\")","v":7.2347889213609466},null,{"$f":"AK8+1","v":2},{"$f":"IF(SUM(O9:P9)=0,\"\",(SUM(O9:P9)-$O$58)*(S9-$S$58))","v":46.236635726595331},{"$f":"IF(SUM(O9:P9)=0,\"\",POWER((SUM(O9:P9)-$O$58),2))","v":105.38023419459999},null,{"$f":"IF(AM58=0,\"\",AM58)","v":564.56666020588125},null,null,{"$f":"AR8+1","v":2},{"$f":"IFERROR(POWER(S9-U9,2),\"\")","v":7.2347889213609466},null,{"$f":"AU8+1","v":2},{"$f":"IFERROR((U9-$U$58)*(S9-$U$58),\"\")","v":32.401681020555898},{"$f":"IFERROR(POWER((U9-$U$58),2),\"\")","v":51.751362840840216},{"$f":"IFERROR(POWER((S9-$U$58),2),\"\")","v":20.286788121632529},null,{"$f":"AZ8+1","v":2},{"$f":"IF(SUM(O9:P9)=0,\"\",SUM(O9:P9))","v":21.777777777777779},32.8795,""]
[null,{"$f":"B9+1","v":3},null,null,28,28,null,26,26,29,27,null,1.6666666666666679,1.3333333333333321,27.333333333333332,null,1,374.9,35.615499999999997,34.082962496081933,34.082962496081933,-0.30247018755149568,-0.30247018755149568,"",{"$f":"Y9+1","v":3},null,{"$f":"AA9+1","v":3},8.3275634363459545,22.183459188301192,"а0=",{"$f":"IFERROR(S58-AF8*O58,\"\")","v":14.928326048651716},null,null,{"$f":"AH9+1","v":3},2.3486712009154105,null,{"$f":"AK9+1","v":3},8.3275634363459545,22.183459188301192,"а0=",{"$f":"IFERROR(S58-AP8*O58,\"\")","v":14.928326048651716},null,null,{"$f":"AR9+1","v":3},2.3486712009154105,null,{"$f":"AU9+1","v":3},5.8357847603457866,10.894113628545798,3.1261270930611866,null,{"$f":"AZ9+1","v":3},27.333333333333332,35.615499999999997,""]
[null,{"$f":"B10+1","v":4},null,30,null,28,null,27,26,null,27,32,3.6666666666666679,2.3333333333333321,28.333333333333332,null,1,353.2,33.554000000000002,34.78374187830498,34.78374187830498,0.24270874651999494,0.24270874651999494,"",{"$f":"Y10+1","v":4},null,{"$f":"AA10+1","v":4},14.207502483964992,13.763595242722955,null,null,null,null,{"$f":"AH10+1","v":4},1.5122650872570549,null,{"$f":"AK10+1","v":4},14.207502483964992,13.763595242722955,null,null,null,null,{"$f":"AR10+1","v":4},1.5122650872570549,null,{"$f":"AU10+1","v":4},9.9563248136454998,6.7591879714869503,14.665726743061105,null,{"$f":"AZ10+1","v":4},28.333333333333332,33.554000000000002,""]
[null,5,34,null,30,29,null,30,31,34,null,34,2.2857142857142847,2.7142857142857153,31.714285714285715,null,1,367.7,34.9315,37.153043599154373,37.153043599154373,0.43845629054567864,0.43845629054567864,"",5,null,5,0.8066861574344002,0.10822757184506453,"Уровнение градуировочной зависимости ",null,null,null,5,4.9352559629437645,null,5,0.8066861574344002,0.10822757184506453,"Уровнение градуировочной зависимости ",null,null,null,5,4.9352559629437645,null,5,0.5653090270547394,5.3149666849226618E-2,6.0127243502040173,null,5,31.714285714285715,34.9315,""]
[null,6,36,null,35,38,37,33,35,35,null,35,2.5,2.5,35.5,null,2,492,46.74,39.805994117570222,39.805994117570222,-1.3685342475337177,-1.3685342475337177,"",6,null,6,32.342641871720133,11.94901474385672,null,null,null,null,6,48.080437577570791,null,6,32.342641871720133,11.94901474385672,null,null,null,null,6,48.080437577570791,null,6,22.665056590325666,5.868062472303464,87.542488285918651,null,6,35.5,46.74,""]
[null,7,31,null,35,34,37,34,31,30,33,null,3.875,3.125,33.125,null,2,517,49.115000000000002,38.141643084790466,38.141643084790466,-2.1657631971337281,-2.1657631971337281,"Отбраковывается",7,null,7,12.69027784110787,1.170149947938357,{"$f":"\"Rн = \" &   FIXED( AF8,2) & \" * H + \" & FIXED(AE10,2)","v":"Rн = 0,70 * H + 14,93"},null,null,null,7,120.41456198857693,null,7,12.69027784110787,1.170149947938357,{"$f":"\"Rн = \" & FIXED(AP8,2) & \" * H + \" & FIXED(AO10,2)","v":"Rн = 0,70 * H + 14,93"},null,null,null,7,120.41456198857693,null,7,8.8930850657306255,0.57465097697659939,137.62608114306158,null,7,33.125,49.115000000000002,49.115000000000002]
[null,8,null,32,null,31,null,37,36,34,33,36,2.8571428571428541,3.1428571428571459,34.142857142857146,null,2,428,40.659999999999997,38.85493638455322,38.85493638455322,-0.35625746770354905,-0.35625746770354905,"",8,null,8,6.8791326880466599,4.4082858808829739,null,null,null,null,8,3.2582546558097891,null,8,6.8791326880466599,4.4082858808829739,null,null,null,null,8,3.2582546558097891,null,8,4.8207543553598038,2.1648727948966773,10.734890571632718,null,8,34.142857142857146,40.659999999999997,""]
[null,9,31,28,28,33,29,34,32,null,null,32,3.125,2.875,30.875,null,1,360.6,34.256999999999998,36.564889474788586,36.564889474788586,0.4554979962987899,0.4554979962987899,"",9,null,9,3.6526816166180738,1.3648438254893818,null,null,null,null,9,5.326353827839946,null,9,3.6526816166180738,1.3648438254893818,null,null,null,null,9,5.326353827839946,null,9,2.5597239667511054,0.670263532566717,9.7755382287754387,null,9,30.875,34.256999999999998,""]
[null,10,28,null,29,32,null,29,33,29,35,34,3.875,3.125,31.125,null,1,336,31.919999999999998,36.740084320344351,36.740084320344351,0.95131884515794995,0.95131884515794995,"",10,null,10,5.0170212084548114,0.84321117242815669,null,null,null,null,10,23.233212855229485,null,10,5.0170212084548114,0.84321117242815669,null,null,null,null,10,23.233212855229485,null,10,3.5158250230608927,0.41409404400445976,29.850768857346811,null,10,31.125,31.919999999999998,""]
[null,11,32,30,30,29,29,null,30,30,29,28,2.3333333333333321,1.6666666666666679,29.666666666666668,null,1,364.6,34.637,35.718114387935728,35.718114387935728,0.21337479236072449,0.21337479236072449,"",11,null,11,6.5275318717201003,5.648221093063075,null,null,null,null,11,1.1688083198016426,null,11,6.5275318717201003,5.648221093063075,null,null,null,null,11,1.1688083198016426,null,11,4.574359752505293,2.7737947388939381,7.5437330859182916,null,11,29.666666666666668,34.637,""]
[null,12,28,null,33,28,29,35,33,34,34,34,3,4,32,null,1,410,38.949999999999996,37.353266279789523,37.353266279789523,-0.31514031244724466,-0.31514031244724466,"",12,null,12,-6.7771393586007422E-2,1.8718867138693045E-3,null,null,null,null,12,2.5495585732571771,null,12,-6.7771393586007422E-2,1.8718867138693045E-3,null,null,null,null,12,2.5495585732571771,null,12,-4.7492795329592219E-2,9.1926810816803648E-4,2.4536537144898247,null,12,32,38.949999999999996,""]
[null,13,30,25,23,26,null,30,28,null,24,28,3.25,3.75,26.75,null,1,333.5,31.682500000000001,33.674174523118481,33.674174523118481,0.3930880418972052,0.3930880418972052,"",13,null,13,30.177359218658857,28.018657600999592,null,null,null,null,13,3.966767406039224,null,13,30.177359218658857,28.018657600999592,null,null,null,null,13,3.966767406039224,null,13,21.14767115037494,13.759731385156615,32.502378321632492,null,13,26.75,31.682500000000001,""]
[null,14,26,30,29,null,null,28,28,24,28,28,2.375,3.625,27.625,null,1,352.6,33.497,34.287356482563652,34.287356482563652,0.15598918323525046,0.15598918323525046,"",14,null,14,17.171966820699684,19.521068315285305,null,null,null,null,14,0.6246633695303887,null,14,17.171966820699684,19.521068315285305,null,null,null,null,14,0.6246633695303887,null,14,12.033760300164706,9.586635455370109,15.105548514489692,null,14,27.625,33.497,""]
[null,15,null,37,34,33,33,38,38,35,32,null,3,3,35,null,2,447,42.465000000000003,39.455604426458692,39.455604426458692,-0.59395117001609599,-0.59395117001609599,"",15,null,15,15.024393912536468,8.7422800499791702,null,null,null,null,15,9.0564617180500413,null,15,15.024393912536468,8.7422800499791702,null,null,null,null,15,9.0564617180500413,null,15,10.528785484303187,4.293261543595019,25.820771143061396,null,15,35,42.465000000000003,""]
[null,16,36,37,36,41,36,37,42,38,37,41,3.8999999999999986,2.1000000000000014,38.1,null,2,460,43.699999999999996,41.628020511350172,41.628020511350172,-0.4089374797892521,-0.4089374797892521,"",16,null,16,38.25684554518952,36.684035152019995,null,null,null,null,16,4.2930990013855839,null,16,38.25684554518952,36.684035152019995,null,null,null,null,16,4.2930990013855839,null,16,26.809608586960881,18.01522674653172,39.897089428775622,null,16,38.1,43.699999999999996,""]
[null,17,34,null,31,33,37,35,33,34,33,35,3.1111111111111143,2.8888888888888857,33.888888888888886,null,2,477,45.314999999999998,38.676960668433075,38.676960668433075,-1.3101206309536408,-1.3101206309536408,"",17,null,17,14.638405250404899,3.4063264092636145,null,null,null,null,17,44.063566167429435,null,17,14.638405250404899,3.4063264092636145,null,null,null,null,17,44.063566167429435,null,17,10.25829258810956,1.672818772015723,62.907332571632828,null,17,33.888888888888886,45.314999999999998,""]
[null,18,36,30,30,36,30,null,null,null,35,null,3.1666666666666643,2.8333333333333357,32.833333333333336,null,2,373.4,35.472999999999999,37.93724909830874,37.93724909830874,0.4863580075746709,0.4863580075746709,"",18,null,18,-1.5094926861030111,0.62420748762090095,null,null,null,null,18,6.0725236185154445,null,18,-1.5094926861030111,0.62420748762090095,null,null,null,null,18,6.0725236185154445,null,18,-1.0578213520374975,0.30654314280784356,3.6503377716326058,null,18,32.833333333333336,35.472999999999999,""]
[null,19,32,37,null,34,33,34,38,34,34,null,3.5,2.5,34.5,null,2,234.5,22.2775,39.105214735347168,39.105214735347168,3.3212120545505761,3.3212120545505761,"Отбраковывается",19,null,19,-37.111644862973733,6.0355453561016192,null,null,null,null,19,283.17198321422023,null,19,-37.111644862973733,6.0355453561016192,null,null,null,null,19,283.17198321422023,null,19,-26.007075560356309,2.9640064861610664,228.19382560734653,null,19,34.5,22.2775,22.2775]
[null,20,34,37,39,40,36,35,38,38,null,36,3,3,37,null,2,413,39.234999999999992,40.857163190904814,40.857163190904814,0.3201592152477245,0.3201592152477245,"",20,null,20,9.1769694227405161,24.569218825489369,null,null,null,null,20,2.6314134179265118,null,20,9.1769694227405161,24.569218825489369,null,null,null,null,20,2.6314134179265118,null,20,6.431030962748026,12.065740486075603,3.4277348573469602,null,20,37,39.234999999999992,""]
[null,21,38,39,null,42,36,38,36,41,37,38,3.6666666666666643,2.3333333333333357,38.333333333333336,null,2,457,43.414999999999999,41.791535700535555,41.791535700535555,-0.32041600932228909,-0.32041600932228909,"",21,null,21,37.938006157434444,39.564955786940644,null,null,null,null,21,2.6356363316355798,null,21,37.938006157434444,39.564955786940644,null,null,null,null,21,2.6356363316355798,null,21,26.586172517781513,19.430023081280087,36.377958285918517,null,21,38.333333333333336,43.414999999999999,""]
[null,22,34,37,34,null,33,null,35,34,null,null,2.5,1.5,34.5,null,2,362.9,34.475499999999997,39.105214735347168,39.105214735347168,0.91374643734999295,0.91374643734999295,"",22,null,22,-7.1443950670553837,6.0355453561016192,null,null,null,null,22,21.43425853069073,null,22,-7.1443950670553837,6.0355453561016192,null,null,null,null,22,21.43425853069073,null,22,-5.006644761448535,2.9640064861610664,8.4569625216325939,null,22,34.5,34.475499999999997,""]
[null,23,39,36,39,36,null,37,null,39,null,40,2,2,38,null,2,357.8,33.991,41.55794257312786,41.55794257312786,1.4934541787290243,1.4934541787290243,"",23,null,23,-20.208733026239027,35.482688213244472,null,null,null,null,23,57.258619905014889,null,23,-20.208733026239027,35.482688213244472,null,null,null,null,23,57.258619905014889,null,23,-14.161863445638444,17.42525518496258,11.509637828775421,null,23,38,33.991,""]
[null,24,29,null,30,26,null,28,28,30,28,28,1.625,2.375,28.375,null,1,312.5,29.6875,34.812941019230948,34.812941019230948,1.0115857539586837,1.0115857539586837,"",24,null,24,28.231284218658878,13.456170356101632,null,null,null,null,24,26.270145641615176,null,24,28.231284218658878,13.456170356101632,null,null,null,null,24,26.270145641615176,null,24,19.783901914115205,6.6082141482131442,59.229735321632447,null,24,28.375,29.6875,""]
[null,25,28,26,30,24,26,26,null,26,29,25,3.3333333333333321,2.6666666666666679,26.666666666666668,null,1,312.8,29.716000000000001,33.615776241266559,33.615776241266559,0.76968168680316162,0.76968168680316162,"",25,null,25,41.225530919339121,28.907812929797768,null,null,null,null,25,15.208254731947124,null,25,41.225530919339121,28.907812929797768,null,null,null,null,25,15.208254731947124,null,25,28.890002089471903,14.196388224972782,58.791870685918148,null,25,26.666666666666668,29.716000000000001,""]
[null,26,38,38,34,38,37,37,36,37,35,36,1.3999999999999986,2.6000000000000014,36.6,null,2,458,43.51,40.576851438015588,40.576851438015588,-0.57890263265443531,-0.57890263265443531,"",26,null,26,27.916444524781365,20.763831070387344,null,null,null,null,26,8.6033604866712139,null,26,27.916444524781365,20.763831070387344,null,null,null,null,26,8.6033604866712139,null,26,19.563268747940583,10.196945982348158,37.532952000204219,null,26,36.6,43.51,""]
[null,27,33,32,30,31,32,34,null,32,null,31,2.125,1.875,31.875,null,1,433,41.134999999999998,37.265668857011647,37.265668857011647,-0.76367287164353903,-0.76367287164353903,"",27,null,27,-0.63123287317784693,2.8313213244481789E-2,null,null,null,null,27,14.971723494099537,null,27,-0.63123287317784693,2.8313213244481789E-2,null,null,null,null,27,14.971723494099537,null,27,-0.44235498290441871,1.390438522938954E-2,14.073109143061311,null,27,31.875,41.134999999999998,""]
[null,28,34,null,36,32,37,36,null,null,34,34,2.2857142857142847,2.7142857142857153,34.714285714285715,null,2,467,44.365000000000002,39.255381745823541,39.255381745823541,-1.0084628844032055,-1.0084628844032055,"",28,null,28,18.647500034985445,7.1343500208246571,null,null,null,null,28,26.108198703413301,null,28,18.647500034985445,7.1343500208246571,null,null,null,null,28,26.108198703413301,null,28,13.067783554521617,3.5036203836808086,48.740145428775726,null,28,34.714285714285715,44.365000000000002,""]
[null,29,28,27,31,31,29,28,null,32,28,33,3.3333333333333321,2.6666666666666679,29.666666666666668,null,1,377.4,35.853000000000002,35.718114387935728,35.718114387935728,-2.6621780070486555E-2,-2.6621780070486555E-2,"",29,null,29,3.6375879261418662,5.648221093063075,null,null,null,null,29,1.8194128341953719E-2,null,29,3.6375879261418662,5.648221093063075,null,null,null,null,29,1.8194128341953719E-2,null,29,2.5491466196637242,2.7737947388939381,2.3426926287754646,null,29,29.666666666666668,35.853000000000002,""]
[null,30,null,null,35,34,null,null,null,33,37,36,2,2,35,null,2,366.1,34.779499999999999,39.455604426458692,39.455604426458692,0.92290216667804215,0.92290216667804215,"",30,null,30,-7.6995905772594577,8.7422800499791702,null,null,null,null,30,21.865952607146582,null,30,-7.6995905772594577,8.7422800499791702,null,null,null,null,30,21.865952607146582,null,30,-5.3957143281023434,4.293261543595019,6.7812624073468752,null,30,35,34.779499999999999,""]
[null,31,null,32,34,34,30,35,null,30,32,32,2.625,2.375,32.375,null,2,353.7,33.601499999999994,37.616058548123178,37.616058548123178,0.79233576593255106,0.79233576593255106,"",31,null,31,-1.2546490466472264,0.11004790712203184,null,null,null,null,31,16.116680336308921,null,31,-1.2546490466472264,0.11004790712203184,null,null,null,null,31,16.116680336308921,null,31,-0.87923218381623602,5.4043618472427127E-2,14.304172350204023,null,31,32.375,33.601499999999994,""]
[null,32,30,null,32,null,30,null,33,30,32,30,2,1,31,null,1,454,43.129999999999995,36.652486897566469,36.652486897566469,-1.2784382750512377,-1.2784382750512377,"",32,null,32,-5.9950346588921359,1.0884024989587693,null,null,null,null,32,41.958175992198008,null,32,-5.9950346588921359,1.0884024989587693,null,null,null,null,32,41.958175992198008,null,32,-4.2011966846642119,0.53450547980826124,33.021277143061326,null,32,31,43.129999999999995,""]
[null,33,37,34,33,32,34,36,30,32,35,33,3.3999999999999986,3.6000000000000014,33.6,null,2,423,40.184999999999995,38.474513291346419,38.474513291346419,-0.33759123952796166,-0.33759123952796166,"",33,null,33,4.3610588104956305,2.4234229071220339,null,null,null,null,33,2.9257647804805442,null,33,4.3610588104956305,2.4234229071220339,null,null,null,null,33,2.9257647804805442,null,33,3.0561400990575773,1.190122978391569,7.8479220002041297,null,33,33.6,40.184999999999995,""]
[null,34,34,null,null,null,32,30,35,32,30,34,2.5714285714285694,2.4285714285714306,32.428571428571431,null,2,398.8,37.886000000000003,37.653600300742269,37.653600300742269,-4.5867706624917973E-2,-4.5867706624917973E-2,"",34,null,34,0.19358330029154922,0.14846080799666889,null,null,null,null,34,5.4009620215084986E-2,null,34,0.19358330029154922,0.14846080799666889,null,null,null,null,34,5.4009620215084986E-2,null,34,0.13565918558701942,7.2907876899311649E-2,0.25242011448981222,null,34,32.428571428571431,37.886000000000003,""]
[null,35,null,36,null,35,34,37,31,null,34,36,2.2857142857142847,3.7142857142857153,34.714285714285715,null,2,448,42.559999999999995,39.255381745823541,39.255381745823541,-0.65221797220062561,-0.65221797220062561,"",35,null,35,13.826308198250732,7.1343500208246571,null,null,null,null,35,10.920501805836233,null,35,13.826308198250732,7.1343500208246571,null,null,null,null,35,10.920501805836233,null,35,9.6891917175958024,3.5036203836808086,26.795264857347028,null,35,34.714285714285715,42.559999999999995,""]
[null,36,null,null,null,null,null,null,null,null,null,null,"","","",{"$f":"IFERROR(AVERAGE(C43:L43),\"\")","v":""},"",null,"","","","","","",36,null,36,"","",null,null,null,null,36,"",null,36,"","",null,null,null,null,36,"",null,36,"","","",null,36,"","",""]
[null,37,null,null,null,null,null,null,null,null,null,null,"","","","","",null,"","","","","","",37,null,37,"","",null,null,null,null,37,"",null,37,"","",null,null,null,null,37,"",null,37,"","","",null,37,"","",""]
[null,38,null,null,null,null,null,null,null,null,null,null,"","","","","",null,"","","","","","",38,null,38,"","",null,null,null,null,38,"",null,38,"","",null,null,null,null,38,"",null,38,"","","",null,38,"","",""]
[null,39,null,null,null,null,null,null,null,null,null,null,"","","","","",null,"","","","","","",39,null,39,"","",null,null,null,null,39,"",null,39,"","",null,null,null,null,39,"",null,39,"","","",null,39,"","",""]
[null,40,null,null,null,null,null,null,null,null,null,null,"","","","","",null,"","","","","","",40,null,40,"","",null,null,null,null,40,"",null,40,"","",null,null,null,null,40,"",null,40,"","","",null,40,"","",""]
[null,41,null,null,null,null,null,null,null,null,null,null,"","","","","",null,"","","","","","",41,null,41,"","",null,null,null,null,41,"",null,41,"","",null,null,null,null,41,"",null,41,"","","",null,41,"","",""]
[null,42,null,null,null,null,null,null,null,null,null,null,"","","","","",null,"","","","","","",42,null,42,"","",null,null,null,null,42,"",null,42,"","",null,null,null,null,42,"",null,42,"","","",null,42,"","",""]
[null,43,null,null,null,null,null,null,null,null,null,null,"","","","","",null,"","","","","","",43,null,43,"","",null,null,null,null,43,"",null,43,"","",null,null,null,null,43,"",null,43,"","","",null,43,"","",""]
[null,44,null,null,null,null,null,null,null,null,null,null,"","","","","",null,"","","","","","",44,null,44,"","",null,null,null,null,44,"",null,44,"","",null,null,null,null,44,"",null,44,"","","",null,44,"","",""]
[null,45,null,null,null,null,null,null,null,null,null,null,"","","","","",null,"","","","","","",45,null,45,"","",null,null,null,null,45,"",null,45,"","",null,null,null,null,45,"",null,45,"","","",null,45,"","",""]
[null,46,null,null,null,null,null,null,null,null,null,null,"","","","","",null,"","","","","","",46,null,46,"","",null,null,null,null,46,"",null,46,"","",null,null,null,null,46,"",null,46,"","","",null,46,"","",""]
[null,47,null,null,null,null,null,null,null,null,null,null,"","","","","",null,"","","","","","",47,null,47,"","",null,null,null,null,47,"",null,47,"","",null,null,null,null,47,"",null,47,"","","",null,47,"","",""]
[null,48,null,null,null,null,null,null,null,null,null,null,"","","","","",null,"","","","","","",48,null,48,"","",null,null,null,null,48,"",null,48,"","",null,null,null,null,48,"",null,48,"","","",null,48,"","",""]
[null,49,null,null,null,null,null,null,null,null,null,null,"","","","","",null,"","","","","","",49,null,49,"","",null,null,null,null,49,"",null,49,"","",null,null,null,null,49,"",null,49,"","","",null,49,"","",""]
[null,50,null,null,null,null,null,null,null,null,null,null,"","","","","",null,"","","","","","",50,null,50,"","",null,null,null,null,50,"",null,50,"","",null,null,null,null,50,"",null,50,"","","",null,50,"","",""]
[null,null,null,null,null,null,null,null,null,null,null,null,null,null,{"$f":"IFERROR(IFERROR(SUM(P8:P57)/COUNT(P8:P57),SUM(O8:O57)/COUNT(O8:O57)),\"\")","v":32.04326530612245},null,null,null,{"$f":"IFERROR(SUM(S8:S57)/COUNT(S8:S57),\"\")","v":37.383585714285708},null,{"$f":"IFERROR(SUM(U8:U57)/COUNT(U8:U57),\"\")","v":37.383585714285701},null,null,null,null,null,null,{"$f":"IF(SUM(AB8:AB57)=0,\"\",SUM(AB8:AB57))","v":395.63667536281179},{"$f":"IF(SUM(AC8:AC57)=0,\"\",SUM(AC8:AC57))","v":564.56666020588125},null,null,null,null,"Sт",{"$f":"IF(SQRT(SUM(AI8:AI57)/(COUNT(AI8:AI57)-2))=0,\"\",SQRT(SUM(AI8:AI57)/(COUNT(AI8:AI57)-2)))","v":5.0667390274856396},null,null,{"$f":"IF(SUM(AL8:AL57)=0,\"\",SUM(AL8:AL57))","v":395.63667536281179},{"$f":"IF(SUM(AM8:AM57)=0,\"\",SUM(AM8:AM57))","v":564.56666020588125},null,null,null,null,"Sт",{"$f":"IF(SQRT(SUM(AS8:AS57)/(COUNT(AS8:AS57)-2))=0,\"\",SQRT(SUM(AS8:AS57)/(COUNT(AS8:AS57)-2)))","v":5.0667390274856396},null,null,{"$f":"IF(SUM(AV8:AV57)=0,\"\",SUM(AV8:AV57))","v":277.25402494553521},{"$f":"IF(SUM(AW8:AW57)=0,\"\",SUM(AW8:AW57))","v":277.25402494553521},{"$f":"IF(SUM(AX8:AX57)=0,\"\",SUM(AX8:AX57))","v":1124.424889242857}]
[null,null,null,null,null,null,null,null,null,null,null,null,null,null,"ср.зн. H",null,null,null,"cр.зн Rф (Мпа)",null,null,null,null,null,null,null,null,null,null,null,null,null,null,"Sп < 1,5 Sт",null,null,null,null,null,null,null,null,null,"Sп < 1,5 Sт",null,null,null,null,{"$f":"IFERROR(SQRT(AW58),\"\")","v":16.650946668148787},{"$f":"IFERROR(SQRT(AX58),\"\")","v":33.532445321551741}]
[null,null,null,null,null,null,null,null,null,null,null,null,null,null,null,null,null,null,null,null,null,null,null,null,null,null,null,null,null,null,null,null,null,"Sп",{"$f":"IFERROR((AI58*1.5)-(SQRT(SUM(AI8:AI57)/(COUNT(AI8:AI57)-1))),\"\")","v":2.6084364640190776},null,null,null,null,null,null,null,null,"Sп",{"$f":"IFERROR((AS58*1.5)-(SQRT(SUM(AS8:AS57)/(COUNT(AS8:AS57)-1))),\"\")","v":2.6084364640190776},null,null,null,{"$f":"IFERROR(AW59*AX59,\"\")","v":558.34695870177336}]
[null,null,null,null,null,null,null,null,null,null,null,null,null,null,null,null,null,null,null,null,null,null,null,null,null,null,null,null,null,null,null,null,null,null,null,null,null,null,null,null,null,null,null,null,null,null,{"$f":"IFERROR(AV58/AW60,\"\")","v":0.49656225510780172}]
[null,null,null,null,null,null,null,null,null,null,null,null,null,null,null,null,null,null,null,null,null,null,null,null,null,null,null,null,null,null,null,"ПОГРЕШНОСТЬ",null,null,null,null,null,null,null,null,null,null,null,null,null,null,"r < 0,7"]
[null,null,null,null,null,null,null,null,null,null,null,null,null,null,null,null,null,null,null,null,null,null,null,null,null,null,null,null,null,null,null,"Sт",{"$f":"IF(AS58=0,\"\",AS58)","v":5.0667390274856396},{"$f":"IFERROR(AG63/AG64*100,\"\")","v":13.553378924669188},null,null,null,"< 12%"]
[null,null,null,null,null,null,null,null,null,null,null,null,null,null,null,null,null,null,null,null,null,null,null,null,null,null,null,null,null,null,null,"Rф",{"$f":"IF(U58=0,\"\",U58)","v":37.383585714285701},null,null,null,null,"> 15%"]
[]
[null,null,null,null,null,null,null,null,null,null,null,null,null,null,null,null,null,null,null,null,null,null,null,null,null,null,null,null,null,null,null,"Н","RH"]
[null,null,null,null,null,null,null,null,null,null,null,null,null,null,null,null,null,null,null,null,null,null,null,null,null,null,null,null,null,null,null,5,{"$f":"IFERROR($AO$10+$AP$8*$AF$67,\"\")","v":18.432222959767}]
[null,null,null,null,null,null,null,null,null,null,null,null,null,null,null,null,null,null,null,null,null,null,null,null,null,null,null,null,null,null,null,10,{"$f":"IFERROR($AO$10+$AP$8*$AF$68,\"\")","v":21.93611987088228}]
[null,null,null,null,null,null,null,null,null,null,null,null,null,null,null,null,null,null,null,null,null,null,null,null,null,null,null,null,null,null,null,15,{"$f":"IFERROR($AO$10+$AP$8*$AF$69,\"\")","v":25.440016781997564}]
[null,null,null,null,null,null,null,null,null,null,null,null,null,null,null,null,null,null,null,null,null,null,null,null,null,null,null,null,null,null,null,20,{"$f":"IFERROR($AO$10+$AP$8*$AF$70,\"\")","v":28.943913693112847}]
[null,null,null,null,null,null,null,null,null,null,null,null,null,null,null,null,null,null,null,null,null,null,null,null,null,null,null,null,null,null,null,25,{"$f":"IFERROR($AO$10+$AP$8*$AF$71,\"\")","v":32.447810604228131}]
[null,null,null,null,null,null,null,null,null,null,null,null,null,null,null,null,null,null,null,null,null,null,null,null,null,null,null,null,null,null,null,30,{"$f":"IFERROR($AO$10+$AP$8*$AF$72,\"\")","v":35.951707515343415}]
[null,null,null,null,null,null,null,null,null,null,null,null,null,null,null,null,null,null,null,null,null,null,null,null,null,null,null,null,null,null,null,35,{"$f":"IFERROR($AO$10+$AP$8*$AF$73,\"\")","v":39.455604426458692}]
[null,null,null,null,null,null,null,null,null,null,null,null,null,null,null,null,null,null,null,null,null,null,null,null,null,null,null,null,null,null,null,40,{"$f":"IFERROR($AO$10+$AP$8*$AF$74,\"\")","v":42.959501337573982}]
[null,null,null,null,null,null,null,null,null,null,null,null,null,null,null,null,null,null,null,null,null,null,null,null,null,null,null,null,null,null,null,45,{"$f":"IFERROR($AO$10+$AP$8*$AF$75,\"\")","v":46.463398248689259}]
[null,null,null,null,null,null,null,null,null,null,null,null,null,null,null,null,null,null,null,null,null,null,null,null,null,null,null,null,null,null,null,50,{"$f":"IFERROR($AO$10+$AP$8*$AF$76,\"\")","v":49.96729515980455}]