{"text_format":"1","workbook":"xlsx","n_sheets":1,"sheets":["КИТАЕВ склерометр"],"not_rendered":{"charts":1,"images":1,"macros":1,"external_links":2,"defined_names":35,"comments":0,"pivot_tables":0},"unopened":[],"bounds":{"document_bytes":16777216,"sheet_cells":100000,"rows_first":2000,"rows_last":500,"rows_between":2000,"halvings":0,"cell_chars":16384,"cell_head_chars":4096},"cells_cut":0,"cells_raw":0,"read":"whole","date_system":"1900"}

{"sheet":"КИТАЕВ склерометр","index":0,"n_rows":77,"n_cols":57,"rows_kept":77,"cut":false,"hidden":false,"merged":[[63,35,64,38],[63,39,63,40],[64,39,64,40],[59,16,59,17],[59,35,59,36],[59,45,59,46],[62,33,62,40],[62,48,62,51],[61,48,61,51],[8,31,9,31],[8,33,9,33],[8,41,9,41],[8,43,9,43],[12,31,13,34],[12,41,13,44],[14,31,16,34],[14,41,16,44],[4,53,5,56],[6,28,6,36],[6,38,6,46],[6,49,6,51],[6,53,7,53],[6,54,7,54],[6,56,7,56],[7,28,7,30],[7,38,7,40],[7,49,7,51],[4,25,7,25],[1,17,2,19],[1,20,2,20],[1,21,2,21],[1,22,2,22],[1,23,2,23],[4,16,7,17],[4,18,7,18],[4,19,6,20],[4,21,6,22],[4,23,6,24],[4,1,7,2],[4,3,7,3],[4,4,7,13],[4,14,7,14],[4,15,7,15]]}
[]
[null,null,null,"Кубы",null,null,null,null,null,null,null,null,null,null,null,null,null,"Кубы",null,null,{"$f":"IF(R2=\"Отрыв со скалыванием\",2.5,\"\")","v":""},{"$f":"IF(R2=\"Кубы\",10,\"\")","v":10},{"$f":"IF(R2=\"Кубы\",0.95,\"\")","v":0.95},{"$f":"IF(R2=\"Кубы\",100,\"\")","v":100}]
[null,null,null,"Отрыв со скалыванием",null,null,null,null,null,null,null,null,null,null,null,null,null,null,null,null,null,null,null,null,0.9]
[]
[null,"Наибольшее и наименьшее значение для отбраковки",null,"№","Значение склерометра",null,null,null,null,null,null,null,null,null,"max","min","Среднее значение по склерометру",null,"Разделение на группы","Значение                                            прочности кубов (КН), показания отрыва",null,"По градуировочной зависимости RiH",null,"Корректировка путем отбраковки                                                               RiH-Riф/Sт",null,"Примечание",null,null,null,null,null,null,null,null,null,null,null,null,null,null,null,null,null,null,null,null,null,null,null,null,null,null,null,"Для построения графика"]
[]
[null,null,null,null,null,null,null,null,null,null,null,null,null,null,null,null,null,null,null,null,null,null,null,null,null,null,null,null,"ДО ОТБРАКОВКИ",null,null,null,null,null,null,null,null,null,"ПОСЛЕ ОТБРАКОВКИ",null,null,null,null,null,null,null,null,null,null,"Коэффициент корреляции град.зависимости",null,null,null,"№","Среднее значение по склерометру","Значение ПИБ","Отбракованные показания"]
[null,null,null,null,null,null,null,null,null,null,null,null,null,null,null,null,null,null,null,"Показания","Показания                             Riф                                 (Мпа)","До отбраковки","После отбраковки","Отбраковывается","После отбраковки",null,null,null,"Промежуточные данные  для расчета а1",null,null,null,null,null,null,null,"Sт",null,"Промежуточные данные  для расчета а1",null,null,null,null,null,null,null,"Sт",null,null,{"$f":"W59","v":37.383585714285701},null,null,null,null,null,"Показания Riф  (Мпа)"]
[null,{"$f":"IFERROR(IF(O9>4,LARGE(E9:N9,1),\"\"),\"\")","v":""},{"$f":"IFERROR(IF(P9>4,SMALL(E9:N9,1),\"\"),\"\")","v":""},1,22,null,24,20,21,21,22,null,25,24,{"$f":"IFERROR(MAX(E9:N9)-AVERAGE(E9:N9),\"\")","v":2.625},{"$f":"IFERROR(AVERAGE(E9:N9)-MIN(E9:N9),\"\")","v":2.375},{"$f":"IFERROR(AVERAGE(E9:N9),\"\")","v":22.375},null,{"$f":"IFERROR(IF(SUM(Q9:R9)=0,\"\",IF(SUM(Q9:R9)<=$Q$59,1,2)),\"\")","v":1},349.8,{"$f":"IF(T9=\"\",\"\",(IF($R$2=$D$2,((T9*$V$2)/$X$2)*$W$2,IF($R$2=$D$3,T9*$U$2,\"\"))))","v":33.230999999999995},{"$f":"IF(SUM(Q9:R9)=0,\"\",$AH$9*SUM(Q9:R9)+($AG$11))","v":30.851838500872947},{"$f":"IF(SUM(Q9:R9)=0,\"\",$AR$9*SUM(Q9:R9)+($AQ$11))","v":30.851838500872947},{"$f":"IFERROR((V9-U9)/$AK$59,\"\")","v":-0.46708456059294323},{"$f":"IFERROR((W9-U9)/$AU$59,\"\")","v":-0.46708456059294323},null,1,null,1,{"$f":"IF(SUM(Q9:R9)=0,\"\",(SUM(Q9:R9)-$Q$59)*(U9-$U$59))","v":37.729631080174919},{"$f":"IF(SUM(Q9:R9)=0,\"\",POWER((SUM(Q9:R9)-$Q$59),2))","v":82.552058319450225},"а1=",{"$f":"IF(AD59=0,\"\",AD59)","v":373.11945901927442},{"$f":"IFERROR(AG9/AG10,\"\")","v":0.71889492134460609},null,1,{"$f":"IFERROR(POWER(U9-V9,2),\"\")","v":5.6604094389284585},null,1,{"$f":"IF(SUM(Q9:R9)=0,\"\",(SUM(Q9:R9)-$Q$59)*(U9-$U$59))","v":37.729631080174919},{"$f":"IF(SUM(Q9:R9)=0,\"\",POWER((SUM(Q9:R9)-$Q$59),2))","v":82.552058319450225},"а1=",{"$f":"IF(AN59=0,\"\",AN59)","v":373.11945901927442},{"$f":"IFERROR(AQ9/AQ10,\"\")","v":0.71889492134460609},null,1,{"$f":"IFERROR(POWER(U9-W9,2),\"\")","v":5.6604094389284585},null,1,{"$f":"IFERROR((W9-$W$59)*(U9-$W$59),\"\")","v":27.123640167743272},{"$f":"IFERROR(POWER((W9-$W$59),2),\"\")","v":42.663721659925272},{"$f":"IFERROR(POWER((U9-$W$59),2),\"\")","v":17.243968114489729},null,1,{"$f":"IF(SUM(Q9:R9)=0,\"\",SUM(Q9:R9))","v":22.375},{"$f":"IF(U9=0,\"\",U9)","v":33.230999999999995},{"$f":"IF(Z9=\"Отбраковывается\",U9,\"\")","v":""}]
[null,{"$f":"IFERROR(IF(O10>4,LARGE(E10:N10,1),\"\"),\"\")","v":""},{"$f":"IFERROR(IF(P10>4,SMALL(E10:N10,1),\"\"),\"\")","v":""},2,22,25,19,24,22,21,23,20,19,20,{"$f":"IFERROR(MAX(E10:N10)-AVERAGE(E10:N10),\"\")","v":3.5},{"$f":"IFERROR(AVERAGE(E10:N10)-MIN(E10:N10),\"\")","v":2.5},{"$f":"IFERROR(AVERAGE(E10:N10),\"\")","v":21.5},null,{"$f":"IFERROR(IF(SUM(Q10:R10)=0,\"\",IF(SUM(Q10:R10)<=$Q$59,1,2)),\"\")","v":1},346.1,32.8795,{"$f":"IF(SUM(Q10:R10)=0,\"\",$AH$9*SUM(Q10:R10)+($AG$11))","v":30.222805444696419},{"$f":"IF(SUM(Q10:R10)=0,\"\",$AR$9*SUM(Q10:R10)+($AQ$11))","v":30.222805444696419},{"$f":"IFERROR((V10-U10)/$AK$59,\"\")","v":-0.52157073382741959},{"$f":"IFERROR((W10-U10)/$AU$59,\"\")","v":-0.52157073382741959},null,{"$f":"AA9+1","v":2},null,{"$f":"AC9+1","v":2},{"$f":"IF(SUM(Q10:R10)=0,\"\",(SUM(Q10:R10)-$Q$59)*(U10-$U$59))","v":44.864370518950373},{"$f":"IF(SUM(Q10:R10)=0,\"\",POWER((SUM(Q10:R10)-$Q$59),2))","v":99.217861890878794},null,{"$f":"IF(AE59=0,\"\",AE59)","v":519.01807613468679},null,null,{"$f":"AJ9+1","v":2},{"$f":"IFERROR(POWER(U10-V10,2),\"\")","v":7.0580259601796911},null,{"$f":"AM9+1","v":2},44.864370518950373,99.217861890878794,null,{"$f":"IF(AO59=0,\"\",AO59)","v":519.01807613468679},null,null,{"$f":"AT9+1","v":2},7.0580259601796911,null,{"$f":"AW9+1","v":2},32.252768115395995,51.27677406933914,20.286788121632529,null,{"$f":"BB9+1","v":2},{"$f":"IF(SUM(Q10:R10)=0,\"\",SUM(Q10:R10))","v":21.5},32.8795,""]
[null,"","",3,null,null,28,28,null,null,26,null,27,null,0.75,1.25,27.25,null,1,374.9,35.615499999999997,34.356451242427902,34.356451242427902,-0.24718046081000819,-0.24718046081000819,null,{"$f":"AA10+1","v":3},null,{"$f":"AC10+1","v":3},7.4450841924198095,17.730974135776755,"а0=",{"$f":"IFERROR(U59-AH9*Q59,\"\")","v":14.766564635787386},null,null,{"$f":"AJ10+1","v":3},1.5852037739438378,null,{"$f":"AM10+1","v":3},7.4450841924198095,17.730974135776755,"а0=",{"$f":"IFERROR(U59-AR9*Q59,\"\")","v":14.766564635787386},null,null,{"$f":"AT10+1","v":3},1.5852037739438378,null,{"$f":"AW10+1","v":3},5.3522332149135732,9.1635431107097975,3.1261270930611866,null,{"$f":"BB10+1","v":3},27.25,35.615499999999997,""]
[null,35,19,4,35,null,27,28,null,27,26,19,27,null,8,8,27,null,1,353.2,33.554000000000002,34.176727512091752,34.176727512091752,0.12225584789482985,0.12225584789482985,null,{"$f":"AA11+1","v":4},null,{"$f":"AC11+1","v":4},17.083078478134073,19.898882299042061,null,null,null,null,{"$f":"AJ11+1","v":4},0.38778955431598028,null,{"$f":"AM11+1","v":4},17.083078478134073,19.898882299042061,null,null,null,null,{"$f":"AT11+1","v":4},0.38778955431598028,null,{"$f":"AW11+1","v":4},12.280938358861867,10.283939528978607,14.665726743061105,null,{"$f":"BB11+1","v":4},27,33.554000000000002,""]
[null,"","",5,null,null,30,29,null,30,31,34,null,34,2.6666666666666679,2.3333333333333321,31.333333333333332,null,1,367.7,34.9315,37.29193883791838,37.29193883791838,0.4634088681328099,0.4634088681328099,null,5,null,5,0.31259922643343147,1.6251913554537645E-2,"Уровнение градуировочной зависимости ",null,null,null,5,5.5716715075534733,null,5,0.31259922643343147,1.6251913554537645E-2,"Уровнение градуировочной зависимости ",null,null,null,5,5.5716715075534733,null,5,0.22472599629921525,8.3991499478869892E-3,6.0127243502040173,null,5,31.333333333333332,34.9315,""]
[null,40,25,6,36,25,35,null,37,null,35,35,40,35,5.25,9.75,34.75,null,2,492,46.74,39.748163152512447,39.748163152512447,-1.372659671419759,-1.372659671419759,null,6,null,6,30.774965110787203,10.818729237817578,null,null,null,null,6,48.885782501884712,null,6,30.774965110787203,10.818729237817578,null,null,null,null,6,48.885782501884712,null,6,22.123966122702452,5.5912264613709617,87.542488285918651,null,6,34.75,46.74,""]
[null,"","",7,31,null,null,34,null,34,31,30,33,null,1.8333333333333357,2.1666666666666643,32.166666666666664,null,2,517,49.115000000000002,37.891017939038875,37.891017939038875,-2.2035278945841554,-2.2035278945841554,null,7,null,7,8.2806227638483794,0.49822470267018104,{"$f":"\"Rн = \" &   FIXED( AH9,2) & \" * H + \" & FIXED(AG11,2)","v":"Rн = 0,72 * H + 14,77"},null,null,null,7,125.97777330477719,null,7,8.2806227638483794,0.49822470267018104,{"$f":"\"Rн = \" & FIXED(AR9,2) & \" * H + \" & FIXED(AQ11,2)","v":"Rн = 0,72 * H + 14,77"},null,null,null,7,125.97777330477719,null,7,5.9528976505011748,0.25748746271795564,137.62608114306158,null,7,32.166666666666664,49.115000000000002,""]
[null,"","",8,null,32,null,31,null,null,36,34,33,36,2.3333333333333357,2.6666666666666643,33.666666666666664,null,2,428,40.659999999999997,38.969360321055788,38.969360321055788,-0.33191176464918143,-0.33191176464918143,null,8,null,8,7.2272795665694849,4.8657757230783387,null,null,null,null,8,2.8582625240205761,null,8,7.2272795665694849,4.8657757230783387,null,null,null,null,8,2.8582625240205761,null,8,5.1956545755444834,2.5146811034768248,10.734890571632718,null,8,33.666666666666664,40.659999999999997,""]
[null,"","",9,31,28,28,33,29,null,32,null,null,32,2.571428571428573,2.428571428571427,30.428571428571427,null,1,360.6,34.256999999999998,36.641510099558971,36.641510099558971,0.46813461485930979,0.46813461485930979,null,9,null,9,3.2274021516034974,1.0655295293627678,null,null,null,null,9,5.6858884148987441,null,9,3.2274021516034974,1.0655295293627678,null,null,null,null,9,5.6858884148987441,null,9,2.3201630159243747,0.55067621797205391,9.7755382287754387,null,9,30.428571428571427,34.256999999999998,""]
[null,"","",10,28,null,29,32,null,29,33,29,null,34,3.428571428571427,2.571428571428573,30.571428571428573,null,1,336,31.919999999999998,36.744209374036771,36.744209374036771,0.94710414425716838,0.94710414425716838,null,10,null,10,4.8592462332361368,0.79101057892544424,null,null,null,null,10,23.272996084544271,null,10,4.8592462332361368,0.79101057892544424,null,null,null,null,10,23.272996084544271,null,10,3.4932874386363282,0.40880210447011534,29.850768857346811,null,10,30.571428571428573,31.919999999999998,""]
[null,"",19,11,null,30,30,29,29,19,30,30,29,28,1.7777777777777786,9.2222222222222214,28.222222222222221,null,1,364.6,34.637,35.055376860401822,35.055376860401822,8.2137077316836879E-2,8.2137077316836879E-2,null,11,null,11,8.8950763012633409,10.488491772461066,null,null,null,null,11,0.17503919731968498,null,11,8.8950763012633409,10.488491772461066,null,null,null,null,11,0.17503919731968498,null,11,6.394625177950946,5.4205564673032862,7.5437330859182916,null,11,28.222222222222221,34.637,""]
[null,"","",12,28,null,33,28,29,null,33,34,34,34,2.375,3.625,31.625,null,2,410,38.949999999999996,37.501616523310553,37.501616523310553,-0.28435125569566977,-0.28435125569566977,null,12,null,12,0.25717965160349959,2.6956278633902694E-2,null,null,null,null,12,2.0978146955469987,null,12,0.25717965160349959,2.6956278633902694E-2,null,null,null,null,12,2.0978146955469987,null,12,0.18488514541094331,1.3931271879060998E-2,2.4536537144898247,null,12,31.625,38.949999999999996,""]
[null,"","",13,null,25,23,26,null,30,28,null,24,28,3.7142857142857153,3.2857142857142847,26.285714285714285,null,1,333.5,31.682500000000001,33.663231139702745,33.663231139702745,0.38886344385628102,0.38886344385628102,null,13,null,13,29.50370031486877,26.781681132861312,null,null,null,null,13,3.9232958477881312,null,13,29.50370031486877,26.781681132861312,null,null,null,null,13,3.9232958477881312,null,13,21.21006031723234,13.841038160620327,32.502378321632492,null,13,26.285714285714285,31.682500000000001,""]
[null,40,24,14,26,null,29,40,null,28,28,24,28,28,11.125,4.875,28.875,null,1,352.6,33.497,35.524655489612883,35.524655489612883,0.39807578163449769,0.39807578163449769,null,14,null,14,10.049996794460624,6.6864460745522676,null,null,null,null,14,4.1113867845572596,null,14,10.049996794460624,6.6864460745522676,null,null,null,null,14,4.1113867845572596,null,14,7.2248916550672835,3.4556215802021342,15.105548514489692,null,14,28.875,33.497,""]
[null,"","",15,null,37,34,33,33,null,38,35,32,null,3.4285714285714306,2.5714285714285694,34.571428571428569,null,2,447,42.465000000000003,39.619789059415197,39.619789059415197,-0.55858087080885588,-0.55858087080885588,null,15,null,15,15.806309498542296,9.6759085381091108,null,null,null,null,15,8.0952252964234788,null,15,15.806309498542296,9.6759085381091108,null,null,null,null,15,8.0952252964234788,null,15,11.363075623703134,5.0006054007683494,25.820771143061396,null,15,34.571428571428569,42.465000000000003,""]
[null,"","",16,36,37,36,41,36,37,null,38,37,41,3.3333333333333357,1.6666666666666643,37.666666666666664,null,2,460,43.699999999999996,41.844940006434214,41.844940006434214,-0.36419128431850589,-0.36419128431850589,null,16,null,16,39.198721743440231,38.512578444166756,null,null,null,null,16,3.4412475797282771,null,16,39.198721743440231,38.512578444166756,null,null,null,null,16,3.4412475797282771,null,16,28.179761984559654,19.903682120071963,39.897089428775622,null,16,37.666666666666664,43.699999999999996,""]
[null,"","",17,34,null,31,33,null,35,33,34,33,35,1.5,2.5,33.5,null,2,477,45.314999999999998,38.849544500831691,38.849544500831691,-1.2693188091562142,-1.2693188091562142,null,17,null,17,16.173610518950451,4.1582700541441087,null,null,null,null,17,41.802114811725701,null,17,16.173610518950451,4.1582700541441087,null,null,null,null,17,41.802114811725701,null,17,11.627126461879259,2.1490351638513907,62.907332571632828,null,17,33.5,45.314999999999998,""]
[null,"","",18,null,30,30,36,30,null,null,null,35,null,3.7999999999999972,2.2000000000000028,32.200000000000003,null,2,373.4,35.472999999999999,37.914981103083704,37.914981103083704,0.47941750525495314,0.47941750525495314,null,18,null,18,-1.4122737667638507,0.54639250312370335,null,null,null,null,18,5.9632717078179098,null,18,-1.4122737667638507,0.54639250312370335,null,null,null,null,18,5.9632717078179098,null,18,-1.0152764384747617,0.28238105923578122,3.6503377716326058,null,18,32.200000000000003,35.472999999999999,""]
[null,"","",19,32,37,null,34,33,34,null,34,34,null,3,2,34,null,2,234.5,22.2775,39.208991961503997,39.208991961503997,3.3240444105722875,3.3240444105722875,null,19,null,19,-38.357126215743435,6.4474537276134969,null,null,null,null,19,286.67542004247451,null,19,-38.357126215743435,6.4474537276134969,null,null,null,null,19,286.67542004247451,null,19,-27.574743233872184,3.3321079673835849,228.19382560734653,null,19,34,22.2775,""]
[null,"","",20,34,37,39,null,36,35,38,38,null,36,2.375,2.625,36.625,null,2,413,39.234999999999992,41.096091130033585,41.096091130033585,0.36537533623258461,0.36537533623258461,null,20,null,20,9.561043427113697,26.668793013327786,null,null,null,null,20,3.4636601942897154,null,20,9.561043427113697,26.668793013327786,null,null,null,null,20,3.4636601942897154,null,20,6.8733855625073081,13.782696461957372,3.4277348573469602,null,20,36.625,39.234999999999992,""]
[null,41,22,21,38,39,null,22,36,38,36,41,37,38,4.8888888888888857,14.111111111111114,36.111111111111114,null,2,457,43.414999999999999,40.726659017675942,40.726659017675942,-0.52778366114009656,-0.52778366114009656,null,21,null,21,28.047854396501506,21.625241583496621,null,null,null,null,21,7.2271772372430751,null,21,28.047854396501506,21.625241583496621,null,null,null,null,21,7.2271772372430751,null,21,20.163460080257991,11.176139111840541,36.377958285918517,null,21,36.111111111111114,43.414999999999999,""]
[null,"","",22,34,null,34,null,33,null,35,34,null,null,1,1,34,null,2,362.9,34.475499999999997,39.208991961503997,39.208991961503997,0.92929421299081849,0.92929421299081849,null,22,null,22,-7.3841637667638418,6.4474537276134969,null,null,null,null,22,22.405946149622991,null,22,-7.3841637667638418,6.4474537276134969,null,null,null,null,22,22.405946149622991,null,22,-5.308437830303407,3.3321079673835849,8.4569625216325939,null,22,34,34.475499999999997,""]
[null,"","",23,null,36,39,36,null,37,null,39,null,40,2.1666666666666643,1.8333333333333357,37.833333333333336,null,2,357.8,33.991,41.964755826658319,41.964755826658319,1.5654331317721268,1.5654331317721268,null,23,null,23,-21.619310161321643,40.608973001989945,null,null,null,null,23,63.580781983167498,null,23,-21.619310161321643,40.608973001989945,null,null,null,null,23,63.580781983167498,null,23,-15.542012277947965,20.987119598496147,11.509637828775421,null,23,37.833333333333336,33.991,""]
[null,40,"",24,29,null,40,26,null,28,28,30,28,28,10.375,3.625,29.625,null,1,312.5,29.6875,36.063826680621347,36.063826680621347,1.2518207557191314,1.2518207557191314,null,24,null,24,14.128599804664708,3.3702215847563499,null,null,null,null,24,40.657541938003639,null,24,14.128599804664708,3.3702215847563499,null,null,null,null,24,40.657541938003639,null,24,10.156978645283738,1.7417639069386703,59.229735321632447,null,24,29.625,29.6875,""]
[null,"","",25,28,26,null,24,26,26,null,26,29,25,2.75,2.25,26.25,null,1,312.8,29.716000000000001,33.637556321083295,33.637556321083295,0.76989242291696003,0.76989242291696003,null,25,null,25,39.954380825072846,27.152606788837979,null,null,null,null,25,15.378603979428339,null,25,39.954380825072846,27.152606788837979,null,null,null,null,25,15.378603979428339,null,25,28.723001460613094,14.032736214736385,58.791870685918148,null,25,26.25,29.716000000000001,""]
[null,"","",26,null,38,34,38,37,37,36,37,35,36,1.5555555555555571,2.4444444444444429,36.444444444444443,null,2,458,43.51,40.966290658124137,40.966290658124137,-0.49938911699024818,-0.49938911699024818,null,26,null,26,30.531770496274714,24.836549217661354,null,null,null,null,26,6.4704572159465243,null,26,30.531770496274714,24.836549217661354,null,null,null,null,26,6.4704572159465243,null,26,21.949134749431035,12.835774714604375,37.532952000204219,null,26,36.444444444444443,43.51,""]
[null,"","",27,33,32,30,31,32,null,null,32,null,31,1.428571428571427,1.571428571428573,31.571428571428573,null,2,433,41.134999999999998,37.463104295381385,37.463104295381385,-0.72087825579061926,-0.72087825579061926,null,27,null,27,0.41495235568513916,1.2235068721366538E-2,null,null,null,null,27,13.482818065596623,null,27,0.41495235568513916,1.2235068721366538E-2,null,null,null,null,27,13.482818065596623,null,27,0.29830714110207895,6.3232047394708368E-3,14.073109143061311,null,27,31.571428571428573,41.134999999999998,""]
[null,"","",28,34,null,36,32,null,36,null,null,34,34,1.6666666666666643,2.3333333333333357,34.333333333333336,null,2,467,44.365000000000002,39.448623601952193,39.448623601952193,-0.9651986678643929,-0.9651986678643929,null,28,null,28,20.054231267249801,8.2513539543708809,null,null,null,null,28,24.170756887281552,null,28,20.054231267249801,8.2513539543708809,null,null,null,null,28,24.170756887281552,null,28,14.416885009496129,4.2643814774980857,48.740145428775726,null,28,34.333333333333336,44.365000000000002,""]
[null,"","",29,28,27,31,31,29,28,null,null,28,33,3.625,2.375,29.375,null,1,377.4,35.853000000000002,35.88410295028519,35.88410295028519,6.1062302296131105E-3,6.1062302296131105E-3,null,29,null,29,3.1925206720116446,4.3506297480216558,null,null,null,null,29,9.6739351644287987E-4,null,29,3.1925206720116446,4.3506297480216558,null,null,null,null,29,9.6739351644287987E-4,null,29,2.2950868973968173,2.2484485595346131,2.3426926287754646,null,29,29.375,35.853000000000002,""]
[null,36,20,30,null,null,null,34,null,20,null,33,null,36,5.25,10.75,30.75,null,1,366.1,34.779499999999999,36.872583467134021,36.872583467134021,0.41092081049956608,0.41092081049956608,null,30,null,30,1.8510266413994121,0.50525985006247331,null,null,null,null,30,4.3809984003897791,null,30,1.8510266413994121,0.50525985006247331,null,null,null,null,30,4.3809984003897791,null,30,1.3306936517755814,0.26112329659406663,6.7812624073468752,null,30,30.75,34.779499999999999,""]
[null,"","",31,null,32,34,34,30,null,null,30,32,32,2,2,32,null,2,353.7,33.601499999999994,37.771202118814784,37.771202118814784,0.81860919600652493,0.81860919600652493,null,31,null,31,-2.0392388688046661,0.29071903373594388,null,null,null,null,31,17.38641575964855,null,31,-2.0392388688046661,0.29071903373594388,null,null,null,null,31,17.38641575964855,null,31,-1.4659984661922363,0.15024647706005412,14.304172350204023,null,31,32,33.601499999999994,""]
[null,"","",32,30,null,32,null,30,null,null,30,32,30,1.3333333333333321,0.66666666666666785,30.666666666666668,null,1,454,43.129999999999995,36.812675557021976,36.812675557021976,-1.2402372485659829,-1.2402372485659829,null,32,null,32,-4.5635129504373095,0.63067368226201781,null,null,null,null,32,39.90858811784755,null,32,-4.5635129504373095,0.63067368226201781,null,null,null,null,32,39.90858811784755,null,32,-3.2806862835596649,0.32593840766689142,33.021277143061326,null,32,30.666666666666668,43.129999999999995,""]
[null,"","",33,null,34,33,32,34,36,30,32,35,33,2.7777777777777786,3.2222222222222214,33.222222222222221,null,2,423,40.184999999999995,38.649851467124854,38.649851467124854,-0.30138524777993497,-0.30138524777993497,null,33,null,33,4.9344276391318447,3.1025507293771617,null,null,null,null,33,2.3566810179886972,null,33,4.9344276391318447,3.1025507293771617,null,null,null,null,33,2.3566810179886972,null,33,3.5473349695143703,1.603428956813308,7.8479220002041297,null,33,33.222222222222221,40.184999999999995,""]
[null,"",18,34,34,null,18,null,32,30,null,32,30,34,4,12,30,null,1,398.8,37.886000000000003,36.333412276125571,36.333412276125571,-0.30480896528208384,-0.30480896528208384,null,34,null,34,-0.73393499125365735,2.1339843398583911,null,null,null,null,34,2.4105286403255879,null,34,-0.73393499125365735,2.1339843398583911,null,null,null,null,34,2.4105286403255879,null,34,-0.52762213780935407,1.1028642502170674,0.25242011448981222,null,34,30,37.886000000000003,""]
[null,"","",35,null,36,null,35,34,null,31,null,34,36,1.6666666666666643,3.3333333333333357,34.333333333333336,null,2,448,42.559999999999995,39.448623601952193,39.448623601952193,-0.61083532087024894,-0.61083532087024894,null,35,null,35,14.869338069970864,8.2513539543708809,null,null,null,null,35,9.6806630903289186,null,35,14.869338069970864,8.2513539543708809,null,null,null,null,35,9.6806630903289186,null,35,10.689491622258098,4.2643814774980857,26.795264857347028,null,35,34.333333333333336,42.559999999999995,""]
[null,"","",36,null,null,null,null,null,null,null,null,null,null,"","","",null,"",null,"","","","","",null,36,null,36,"","",null,null,null,null,36,"",null,36,"","",null,null,null,null,36,"",null,36,"","","",null,36,"","",""]
[null,"","",37,null,null,null,null,null,null,null,null,null,null,"","","",null,"",null,"","","","","",null,37,null,37,"","",null,null,null,null,37,"",null,37,"","",null,null,null,null,37,"",null,37,"","","",null,37,"","",""]
[null,"","",38,null,null,null,null,null,null,null,null,null,null,"","","",null,"",null,"","","","","",null,38,null,38,"","",null,null,null,null,38,"",null,38,"","",null,null,null,null,38,"",null,38,"","","",null,38,"","",""]
[null,"","",39,null,null,null,null,null,null,null,null,null,null,"","","",null,"",null,"","","","","",null,39,null,39,"","",null,null,null,null,39,"",null,39,"","",null,null,null,null,39,"",null,39,"","","",null,39,"","",""]
[null,"","",40,null,null,null,null,null,null,null,null,null,null,"","","",null,"",null,"","","","","",null,40,null,40,"","",null,null,null,null,40,"",null,40,"","",null,null,null,null,40,"",null,40,"","","",null,40,"","",""]
[null,"","",41,null,null,null,null,null,null,null,null,null,null,"","","",null,"",null,"","","","","",null,41,null,41,"","",null,null,null,null,41,"",null,41,"","",null,null,null,null,41,"",null,41,"","","",null,41,"","",""]
[null,"","",42,null,null,null,null,null,null,null,null,null,null,"","","",null,"",null,"","","","","",null,42,null,42,"","",null,null,null,null,42,"",null,42,"","",null,null,null,null,42,"",null,42,"","","",null,42,"","",""]
[null,"","",43,null,null,null,null,null,null,null,null,null,null,"","","",null,"",null,"","","","","",null,43,null,43,"","",null,null,null,null,43,"",null,43,"","",null,null,null,null,43,"",null,43,"","","",null,43,"","",""]
[null,"","",44,null,null,null,null,null,null,null,null,null,null,"","","",null,"",null,"","","","","",null,44,null,44,"","",null,null,null,null,44,"",null,44,"","",null,null,null,null,44,"",null,44,"","","",null,44,"","",""]
[null,"","",45,null,null,null,null,null,null,null,null,null,null,"","","",null,"",null,"","","","","",null,45,null,45,"","",null,null,null,null,45,"",null,45,"","",null,null,null,null,45,"",null,45,"","","",null,45,"","",""]
[null,"","",46,null,null,null,null,null,null,null,null,null,null,"","","",null,"",null,"","","","","",null,46,null,46,"","",null,null,null,null,46,"",null,46,"","",null,null,null,null,46,"",null,46,"","","",null,46,"","",""]
[null,"","",47,null,null,null,null,null,null,null,null,null,null,"","","",null,"",null,"","","","","",null,47,null,47,"","",null,null,null,null,47,"",null,47,"","",null,null,null,null,47,"",null,47,"","","",null,47,"","",""]
[null,"","",48,null,null,null,null,null,null,null,null,null,null,"","","",null,"",null,"","","","","",null,48,null,48,"","",null,null,null,null,48,"",null,48,"","",null,null,null,null,48,"",null,48,"","","",null,48,"","",""]
[null,"","",49,null,null,null,null,null,null,null,null,null,null,"","","",null,"",null,"","","","","",null,49,null,49,"","",null,null,null,null,49,"",null,49,"","",null,null,null,null,49,"",null,49,"","","",null,49,"","",""]
[null,"","",50,null,null,null,null,null,null,null,null,null,null,"","","",null,"",null,"","","","","",null,50,null,50,"","",null,null,null,null,50,"",null,50,"","",null,null,null,null,50,"",null,50,"","","",null,50,"","",""]
[null,null,null,null,null,null,null,null,null,null,null,null,null,null,null,null,{"$f":"IFERROR(IFERROR(SUM(R9:R58)/COUNT(R9:R58),SUM(Q9:Q58)/COUNT(Q9:Q58)),\"\")","v":31.460816326530612},null,null,null,{"$f":"IFERROR(SUM(U9:U58)/COUNT(U9:U58),\"\")","v":37.383585714285708},null,{"$f":"IFERROR(SUM(W9:W58)/COUNT(W9:W58),\"\")","v":37.383585714285701},null,null,null,null,null,null,{"$f":"IF(SUM(AD9:AD58)=0,\"\",SUM(AD9:AD58))","v":373.11945901927442},{"$f":"IF(SUM(AE9:AE58)=0,\"\",SUM(AE9:AE58))","v":519.01807613468679},null,null,null,null,"Sт",{"$f":"IF(SQRT(SUM(AK9:AK58)/(COUNT(AK9:AK58)-2))=0,\"\",SQRT(SUM(AK9:AK58)/(COUNT(AK9:AK58)-2)))","v":5.0936419223679898},null,null,{"$f":"IF(SUM(AN9:AN58)=0,\"\",SUM(AN9:AN58))","v":373.11945901927442},{"$f":"IF(SUM(AO9:AO58)=0,\"\",SUM(AO9:AO58))","v":519.01807613468679},null,null,null,null,"Sт",{"$f":"IF(SQRT(SUM(AU9:AU58)/(COUNT(AU9:AU58)-2))=0,\"\",SQRT(SUM(AU9:AU58)/(COUNT(AU9:AU58)-2)))","v":5.0936419223679898},null,null,{"$f":"IF(SUM(AX9:AX58)=0,\"\",SUM(AX9:AX58))","v":268.23368414380298},{"$f":"IF(SUM(AY9:AY58)=0,\"\",SUM(AY9:AY58))","v":268.23368414380326},{"$f":"IF(SUM(AZ9:AZ58)=0,\"\",SUM(AZ9:AZ58))","v":1124.424889242857}]
[null,null,null,null,null,null,null,null,null,null,null,null,null,null,null,null,"ср.зн. H",null,null,null,"cр.зн Rф (Мпа)",null,null,null,null,null,null,null,null,null,null,null,null,null,null,"Sп < 1,5 Sт",null,null,null,null,null,null,null,null,null,"Sп < 1,5 Sт",null,null,null,null,{"$f":"IFERROR(SQRT(AY59),\"\")","v":16.377841254078735},{"$f":"IFERROR(SQRT(AZ59),\"\")","v":33.532445321551741}]
[null,null,null,null,null,null,null,null,null,null,null,null,null,null,null,null,null,null,null,null,null,null,null,null,null,null,null,null,null,null,null,null,null,null,null,"Sп",{"$f":"IFERROR((AK59*1.5)-(SQRT(SUM(AK9:AK58)/(COUNT(AK9:AK58)-1))),\"\")","v":2.6222864949005009},null,null,null,null,null,null,null,null,"Sп",{"$f":"IFERROR((AU59*1.5)-(SQRT(SUM(AU9:AU58)/(COUNT(AU9:AU58)-1))),\"\")","v":2.6222864949005009},null,null,null,{"$f":"IFERROR(AY60*AZ60,\"\")","v":549.18906633744962}]
[null,null,null,null,null,null,null,null,null,null,null,null,null,null,null,null,null,null,null,null,null,null,null,null,null,null,null,null,null,null,null,null,null,null,null,null,null,null,null,null,null,null,null,null,null,null,null,null,{"$f":"IFERROR(AX59/AY61,\"\")","v":0.48841774278693778}]
[null,null,null,null,null,null,null,null,null,null,null,null,null,null,null,null,null,null,null,null,null,null,null,null,null,null,null,null,null,null,null,null,null,"ПОГРЕШНОСТЬ",null,null,null,null,null,null,null,null,null,null,null,null,null,null,"r < 0,7"]
[null,null,null,null,null,null,null,null,null,null,null,null,null,null,null,null,null,null,null,null,null,null,null,null,null,null,null,null,null,null,null,null,null,"Sт",{"$f":"IF(AU59=0,\"\",AU59)","v":5.0936419223679898},{"$f":"IFERROR(AI64/AI65*100,\"\")","v":13.625343382781802},null,null,null,"< 12%"]
[null,null,null,null,null,null,null,null,null,null,null,null,null,null,null,null,null,null,null,null,null,null,null,null,null,null,null,null,null,null,null,null,null,"Rф",{"$f":"IF(W59=0,\"\",W59)","v":37.383585714285701},null,null,null,null,"> 15%"]
[]
[null,null,null,null,null,null,null,null,null,null,null,null,null,null,null,null,null,null,null,null,null,null,null,null,null,null,null,null,null,null,null,null,null,"Н","RH"]
[null,null,null,null,null,null,null,null,null,null,null,null,null,null,null,null,null,null,null,null,null,null,null,null,null,null,null,null,null,null,null,null,null,5,{"$f":"IFERROR($AQ$11+$AR$9*$AH$68,\"\")","v":18.361039242510415}]
[null,null,null,null,null,null,null,null,null,null,null,null,null,null,null,null,null,null,null,null,null,null,null,null,null,null,null,null,null,null,null,null,null,10,{"$f":"IFERROR($AQ$11+$AR$9*$AH$69,\"\")","v":21.955513849233448}]
[null,null,null,null,null,null,null,null,null,null,null,null,null,null,null,null,null,null,null,null,null,null,null,null,null,null,null,null,null,null,null,null,null,15,{"$f":"IFERROR($AQ$11+$AR$9*$AH$70,\"\")","v":25.549988455956477}]
[null,null,null,null,null,null,null,null,null,null,null,null,null,null,null,null,null,null,null,null,null,null,null,null,null,null,null,null,null,null,null,null,null,20,{"$f":"IFERROR($AQ$11+$AR$9*$AH$71,\"\")","v":29.144463062679506}]
[null,null,null,null,null,null,null,null,null,null,null,null,null,null,null,null,null,null,null,null,null,null,null,null,null,null,null,null,null,null,null,null,null,25,{"$f":"IFERROR($AQ$11+$AR$9*$AH$72,\"\")","v":32.738937669402539}]
[null,null,null,null,null,null,null,null,null,null,null,null,null,null,null,null,null,null,null,null,null,null,null,null,null,null,null,null,null,null,null,null,null,30,{"$f":"IFERROR($AQ$11+$AR$9*$AH$73,\"\")","v":36.333412276125571}]
[null,null,null,null,null,null,null,null,null,null,null,null,null,null,null,null,null,null,null,null,null,null,null,null,null,null,null,null,null,null,null,null,null,35,{"$f":"IFERROR($AQ$11+$AR$9*$AH$74,\"\")","v":39.927886882848597}]
[null,null,null,null,null,null,null,null,null,null,null,null,null,null,null,null,null,null,null,null,null,null,null,null,null,null,null,null,null,null,null,null,null,40,{"$f":"IFERROR($AQ$11+$AR$9*$AH$75,\"\")","v":43.52236148957163}]
[null,null,null,null,null,null,null,null,null,null,null,null,null,null,null,null,null,null,null,null,null,null,null,null,null,null,null,null,null,null,null,null,null,45,{"$f":"IFERROR($AQ$11+$AR$9*$AH$76,\"\")","v":47.116836096294662}]
[null,null,null,null,null,null,null,null,null,null,null,null,null,null,null,null,null,null,null,null,null,null,null,null,null,null,null,null,null,null,null,null,null,50,{"$f":"IFERROR($AQ$11+$AR$9*$AH$77,\"\")","v":50.711310703017688}]