## Sheet1
табл. 1 | [11 empty] | табл. 2
|  |  | °C | [8 empty] | Tip | R | Ap/V, m'1 | °C | mm
Tip | R | Ap/V, m'1 | 350 | 400 | 450 | 500 | 550 | 600 | 650 | 700 | 750 | A | R120 | 138 | 700 | 954
A | R15 | 68 | 208 | 208 | 208 | 208 | 208 | 208 | 208 | 208 | 208
A | R15 | 120 | 281 | 208 | 208 | 208 | 208 | 208 | 208 | 208 | 208
A | R15 | 140 | 357 | 208 | 208 | 208 | 208 | 208 | 208 | 208 | 208
A | R15 | 160 | 426 | 234 | 208 | 208 | 208 | 208 | 208 | 208 | 208
A | R15 | 180 | 488 | 285 | 208 | 208 | 208 | 208 | 208 | 208 | 208
A | R15 | 200 | 544 | 331 | 208 | 208 | 208 | 208 | 208 | 208 | 208
A | R15 | 220 | 596 | 374 | 208 | 208 | 208 | 208 | 208 | 208 | 208
A | R15 | 240 | 643 | 413 | 239 | 208 | 208 | 208 | 208 | 208 | 208
A | R15 | 260 | 686 | 449 | 269 | 208 | 208 | 208 | 208 | 208 | 208
A | R15 | 280 | 726 | 483 | 297 | 208 | 208 | 208 | 208 | 208 | 208
A | R15 | 300 | 762 | 514 | 324 | 208 | 208 | 208 | 208 | 208 | 208
A | R15 | 320 | 797 | 543 | 348 | 208 | 208 | 208 | 208 | 208 | 208
A | R15 | 340 | 828 | 571 | 371 | 212 | 208 | 208 | 208 | 208 | 208
A | R15 | 360 | 858 | 596 | 393 | 230 | 208 | 208 | 208 | 208 | 208
A | R15 | 380 | 886 | 620 | 413 | 247 | 208 | 208 | 208 | 208 | 208
A | R15 | 400 | 912 | 642 | 432 | 263 | 208 | 208 | 208 | 208 | 208
A | R15 | 420 | 936 | 663 | 450 | 279 | 208 | 208 | 208 | 208 | 208
A | R15 | 440 | 959 | 683 | 467 | 293 | 208 | 208 | 208 | 208 | 208
A | R15 | 460 | 981 | 702 | 483 | 307 | 208 | 208 | 208 | 208 | 208
A | R15 | 480 | 1001 | 720 | 498 | 319 | 208 | 208 | 208 | 208 | 208
A | R15 | 500 | 1020 | 736 | 513 | 332 | 208 | 208 | 208 | 208 | 208
A | R15 | 521 | 1040 | 753 | 527 | 344 | 208 | 208 | 208 | 208 | 208
A | R20 | 68 | 208 | 208 | 208 | 208 | 208 | 208 | 208 | 208 | 208
A | R20 | 80 | 268 | 208 | 208 | 208 | 208 | 208 | 208 | 208 | 208
A | R20 | 100 | 394 | 214 | 208 | 208 | 208 | 208 | 208 | 208 | 208
A | R20 | 120 | 506 | 306 | 208 | 208 | 208 | 208 | 208 | 208 | 208
A | R20 | 140 | 605 | 389 | 228 | 208 | 208 | 208 | 208 | 208 | 208
A | R20 | 160 | 695 | 463 | 291 | 208 | 208 | 208 | 208 | 208 | 208
A | R20 | 180 | 776 | 532 | 348 | 208 | 208 | 208 | 208 | 208 | 208
A | R20 | 200 | 850 | 594 | 401 | 250 | 208 | 208 | 208 | 208 | 208
A | R20 | 220 | 917 | 651 | 449 | 291 | 208 | 208 | 208 | 208 | 208
A | R20 | 240 | 978 | 703 | 494 | 330 | 208 | 208 | 208 | 208 | 208
A | R20 | 260 | 1035 | 752 | 535 | 365 | 227 | 208 | 208 | 208 | 208
A | R20 | 280 | 1087 | 796 | 574 | 398 | 256 | 208 | 208 | 208 | 208
A | R20 | 300 | 1135 | 838 | 610 | 429 | 282 | 208 | 208 | 208 | 208
A | R20 | 320 | 1179 | 877 | 643 | 458 | 307 | 208 | 208 | 208 | 208
A | R20 | 340 | 1221 | 913 | 675 | 485 | 330 | 208 | 208 | 208 | 208
A | R20 | 360 | 1260 | 947 | 704 | 510 | 352 | 220 | 208 | 208 | 208
A | R20 | 380 | 1296 | 979 | 732 | 534 | 373 | 238 | 208 | 208 | 208
A | R20 | 400 | 1330 | 1009 | 758 | 557 | 392 | 255 | 208 | 208 | 208
A | R20 | 420 | 1362 | 1037 | 783 | 578 | 411 | 271 | 208 | 208 | 208
A | R20 | 440 | 1392 | 1063 | 806 | 599 | 429 | 286 | 208 | 208 | 208
A | R20 | 460 | 1420 | 1088 | 828 | 618 | 445 | 301 | 208 | 208 | 208
A | R20 | 480 | 1447 | 1112 | 849 | 636 | 461 | 314 | 208 | 208 | 208
A | R20 | 500 | 1472 | 1134 | 868 | 653 | 476 | 327 | 208 | 208 | 208
A | R20 | 521 | 1497 | 1157 | 888 | 671 | 491 | 340 | 212 | 208 | 208
A | R30 | 68 | 483 | 294 | 208 | 208 | 208 | 208 | 208 | 208 | 208
A | R30 | 80 | 606 | 396 | 243 | 208 | 208 | 208 | 208 | 208 | 208
A | R30 | 100 | 791 | 549 | 373 | 239 | 208 | 208 | 208 | 208 | 208
A | R30 | 120 | 955 | 687 | 490 | 339 | 219 | 208 | 208 | 208 | 208
A | R30 | 140 | 1102 | 811 | 596 | 430 | 298 | 208 | 208 | 208 | 208
A | R30 | 160 | 1233 | 923 | 692 | 513 | 371 | 254 | 208 | 208 | 208
A | R30 | 180 | 1353 | 1025 | 780 | 590 | 437 | 312 | 209 | 208 | 208
A | R30 | 200 | 1461 | 1119 | 861 | 660 | 499 | 366 | 256 | 208 | 208
A | R30 | 220 | 1559 | 1204 | 936 | 725 | 556 | 417 | 300 | 208 | 208
A | R30 | 240 | 1649 | 1283 | 1004 | 785 | 609 | 463 | 341 | 238 | 208
A | R30 | 260 | 1732 | 1356 | 1068 | 841 | 658 | 507 | 380 | 272 | 208
A | R30 | 280 | 1809 | 1423 | 1127 | 894 | 704 | 547 | 416 | 303 | 208
A | R30 | 300 | 1880 | 1486 | 1183 | 942 | 747 | 586 | 449 | 333 | 233
A | R30 | 320 | 1945 | 1544 | 1234 | 988 | 788 | 621 | 481 | 361 | 258
A | R30 | 340 | 2006 | 1598 | 1282 | 1031 | 826 | 655 | 511 | 388 | 282
A | R30 | 360 | 2063 | 1649 | 1328 | 1071 | 861 | 687 | 539 | 413 | 304
A | R30 | 380 | 2116 | 1697 | 1370 | 1109 | 895 | 717 | 566 | 437 | 325
A | R30 | 400 | 2166 | 1741 | 1410 | 1145 | 927 | 745 | 591 | 459 | 345
A | R30 | 420 | 2213 | 1784 | 1448 | 1178 | 957 | 772 | 615 | 481 | 364
A | R30 | 440 | 2257 | 1823 | 1484 | 1210 | 986 | 798 | 638 | 501 | 382
A | R30 | 460 | 2299 | 1861 | 1517 | 1241 | 1013 | 822 | 660 | 520 | 399
A | R30 | 480 | 2338 | 1897 | 1549 | 1269 | 1039 | 845 | 681 | 539 | 416
A | R30 | 500 | 2375 | 1930 | 1580 | 1297 | 1063 | 867 | 700 | 556 | 431
A | R30 | 521 |  | 1964 | 1610 | 1324 | 1088 | 889 | 720 | 574 | 447
A | R45 | 68 | 930 | 669 | 481 | 339 | 228 | 208 | 208 | 208 | 208
A | R45 | 80 | 1112 | 821 | 610 | 451 | 326 | 225 | 208 | 208 | 208
A | R45 | 100 | 1386 | 1052 | 808 | 622 | 475 | 357 | 259 | 208 | 208
A | R45 | 120 | 1629 | 1259 | 986 | 777 | 612 | 478 | 367 | 274 | 208
A | R45 | 140 | 1846 | 1445 | 1147 | 918 | 736 | 588 | 465 | 362 | 274
A | R45 | 160 | 2041 | 1613 | 1294 | 1047 | 850 | 690 | 556 | 444 | 347
A | R45 | 180 | 2217 | 1766 | 1429 | 1166 | 956 | 784 | 641 | 519 | 416
A | R45 | 200 | 2377 | 1906 | 1552 | 1275 | 1053 | 871 | 719 | 590 | 479
A | R45 | 220 |  | 2035 | 1665 | 1376 | 1143 | 951 | 791 | 655 | 538
A | R45 | 240 |  | 2153 | 1770 | 1469 | 1226 | 1026 | 859 | 716 | 594
A | R45 | 260 |  | 2262 | 1867 | 1556 | 1304 | 1096 | 922 | 774 | 646
A | R45 | 280 |  | 2363 | 1957 | 1637 | 1377 | 1162 | 981 | 827 | 694
A | R45 | 300 |  |  | 2042 | 1712 | 1445 | 1223 | 1037 | 878 | 740
A | R45 | 320 |  |  | 2120 | 1783 | 1509 | 1281 | 1089 | 925 | 784
A | R45 | 340 |  |  | 2194 | 1849 | 1569 | 1335 | 1139 | 970 | 824
A | R45 | 360 |  |  | 2263 | 1912 | 1625 | 1387 | 1185 | 1012 | 863
A | R45 | 380 |  |  | 2327 | 1970 | 1678 | 1435 | 1229 | 1052 | 899
A | R45 | 400 |  |  | 2388 | 2026 | 1729 | 1481 | 1271 | 1090 | 934
A | R45 | 420 |  |  |  | 2078 | 1776 | 1524 | 1310 | 1126 | 967
A | R45 | 440 |  |  |  | 2128 | 1821 | 1565 | 1348 | 1161 | 998
A | R45 | 460 |  |  |  | 2175 | 1864 | 1604 | 1383 | 1193 | 1028
A | R45 | 480 |  |  |  | 2219 | 1905 | 1641 | 1417 | 1224 | 1056
A | R45 | 500 |  |  |  | 2262 | 1943 | 1677 | 1449 | 1254 | 1084
A | R45 | 521 |  |  |  | 2304 | 1982 | 1712 | 1482 | 1283 | 1111
A | R60 | 68 | 1378 | 1044 | 804 | 622 | 480 | 366 | 273 | 208 | 208
A | R60 | 80 | 1619 | 1247 | 977 | 773 | 613 | 484 | 378 | 290 | 215
A | R60 | 100 | 1982 | 1555 | 1243 | 1005 | 818 | 667 | 542 | 437 | 348
A | R60 | 120 | 2303 | 1830 | 1482 | 1215 | 1004 | 833 | 691 | 572 | 471
A | R60 | 140 |  | 2078 | 1699 | 1407 | 1174 | 985 | 829 | 697 | 584
A | R60 | 160 |  | 2303 | 1896 | 1581 | 1330 | 1126 | 955 | 812 | 689
A | R60 | 180 |  |  | 2077 | 1742 | 1474 | 1255 | 1072 | 918 | 786
A | R60 | 200 |  |  | 2242 | 1890 | 1607 | 1375 | 1181 | 1017 | 876
A | R60 | 220 |  |  | 2395 | 2026 | 1730 | 1486 | 1282 | 1109 | 960
A | R60 | 240 |  |  |  | 2153 | 1844 | 1590 | 1376 | 1195 | 1039
A | R60 | 260 |  |  |  | 2270 | 1950 | 1686 | 1464 | 1276 | 1113
A | R60 | 280 |  |  |  | 2380 | 2050 | 1777 | 1547 | 1351 | 1182
A | R60 | 300 |  |  |  |  | 2143 | 1861 | 1624 | 1422 | 1248
A | R60 | 320 |  |  |  |  | 2230 | 1941 | 1697 | 1489 | 1309
A | R60 | 340 |  |  |  |  | 2312 | 2016 | 1766 | 1552 | 1367
A | R60 | 360 |  |  |  |  | 2389 | 2086 | 1831 | 1612 | 1422
A | R60 | 380 | [5 empty] | 2153 | 1892 | 1668 | 1474
A | R60 | 400 | [5 empty] | 2216 | 1950 | 1721 | 1523
A | R60 | 420 | [5 empty] | 2276 | 2005 | 1772 | 1570
A | R60 | 440 | [5 empty] | 2332 | 2057 | 1820 | 1614
A | R60 | 460 | [5 empty] | 2386 | 2107 | 1866 | 1657
A | R60 | 480 | [6 empty] | 2154 | 1910 | 1697
A | R60 | 500 | [6 empty] | 2199 | 1951 | 1736
A | R60 | 521 | [6 empty] | 2244 | 1993 | 1774
A | R90 | 68 |  |  |  |  | 984 | 821 | 686 | 574 | 479
A | R90 | 80 | [6 empty] | 851 | 724 | 616
A | R90 | 100 | [7 empty] | 957 | 829
A | R120 | 68 | [7 empty] | 954 | 830
B | R15 | 68 | 208 | 208 | 208 | 208 | 208 | 208 | 208 | 208 | 208
B | R15 | 140 | 401 | 208 | 208 | 208 | 208 | 208 | 208 | 208 | 208
B | R15 | 160 | 609 | 208 | 208 | 208 | 208 | 208 | 208 | 208 | 208
B | R15 | 180 | 821 | 208 | 208 | 208 | 208 | 208 | 208 | 208 | 208
B | R15 | 200 | 1037 | 268 | 208 | 208 | 208 | 208 | 208 | 208 | 208
B | R15 | 220 | 1257 | 371 | 208 | 208 | 208 | 208 | 208 | 208 | 208
B | R15 | 240 |  | 472 | 208 | 208 | 208 | 208 | 208 | 208 | 208
B | R15 | 260 |  | 571 | 208 | 208 | 208 | 208 | 208 | 208 | 208
B | R15 | 280 |  | 669 | 208 | 208 | 208 | 208 | 208 | 208 | 208
B | R15 | 300 |  | 765 | 214 | 208 | 208 | 208 | 208 | 208 | 208
B | R15 | 320 |  | 859 | 266 | 208 | 208 | 208 | 208 | 208 | 208
B | R15 | 340 |  | 951 | 316 | 208 | 208 | 208 | 208 | 208 | 208
B | R15 | 360 |  | 1043 | 365 | 208 | 208 | 208 | 208 | 208 | 208
B | R15 | 380 |  | 1132 | 412 | 208 | 208 | 208 | 208 | 208 | 208
B | R15 | 400 |  | 1221 | 458 | 208 | 208 | 208 | 208 | 208 | 208
B | R15 | 420 |  | 1307 | 503 | 208 | 208 | 208 | 208 | 208 | 208
B | R15 | 440 |  |  | 546 | 208 | 208 | 208 | 208 | 208 | 208
B | R15 | 460 |  |  | 589 | 208 | 208 | 208 | 208 | 208 | 208
B | R15 | 480 |  |  | 630 | 208 | 208 | 208 | 208 | 208 | 208
B | R15 | 500 |  |  | 670 | 208 | 208 | 208 | 208 | 208 | 208
B | R15 | 521 |  |  | 71 1 | 224 | 208 | 208 | 208 | 208 | 208
B | R20 | 68 | 208 | 208 | 208 | 208 | 208 | 208 | 208 | 208 | 208
B | R20 | 100 | 507 | 208 | 208 | 208 | 208 | 208 | 208 | 208 | 208
B | R20 | 120 | 816 | 247 | 208 | 208 | 208 | 208 | 208 | 208 | 208
B | R20 | 140 | 1130 | 421 | 208 | 208 | 208 | 208 | 208 | 208 | 208
B | R20 | 160 |  | 592 | 208 | 208 | 208 | 208 | 208 | 208 | 208
B | R20 | 180 |  | 760 | 299 | 208 | 208 | 208 | 208 | 208 | 208
B | R20 | 200 |  | 925 | 402 | 208 | 208 | 208 | 208 | 208 | 208
B | R20 | 220 |  | 1087 | 502 | 208 | 208 | 208 | 208 | 208 | 208
B | R20 | 240 |  | 1246 | 598 | 241 | 208 | 208 | 208 | 208 | 208
B | R20 | 260 |  |  | 691 | 304 | 208 | 208 | 208 | 208 | 208
B | R20 | 280 |  |  | 782 | 365 | 208 | 208 | 208 | 208 | 208
B | R20 | 300 |  |  | 869 | 423 | 208 | 208 | 208 | 208 | 208
B | R20 | 320 |  |  | 954 | 479 | 208 | 208 | 208 | 208 | 208
B | R20 | 340 |  |  | 1036 | 533 | 224 | 208 | 208 | 208 | 208
B | R20 | 360 |  |  | 1116 | 585 | 261 | 208 | 208 | 208 | 208
B | R20 | 380 |  |  | 1194 | 635 | 296 | 208 | 208 | 208 | 208
B | R20 | 400 |  |  | 1269 | 683 | 329 | 208 | 208 | 208 | 208
B | R20 | 420 |  |  |  | 730 | 362 | 208 | 208 | 208 | 208
B | R20 | 440 |  |  |  | 775 | 393 | 208 | 208 | 208 | 208
B | R20 | 460 |  |  |  | 819 | 423 | 208 | 208 | 208 | 208
B | R20 | 480 |  |  |  | 861 | 452 | 208 | 208 | 208 | 208
B | R20 | 500 |  |  |  | 901 | 480 | 208 | 208 | 208 | 208
B | R20 | 521 |  |  |  | 943 | 509 | 223 | 208 | 208 | 208
B | R30 | 68 | 710 | 254 | 208 | 208 | 208 | 208 | 208 | 208 | 208
B | R30 | 80 | 1015 | 444 | 208 | 208 | 208 | 208 | 208 | 208 | 208
B | R30 | 100 |  | ĮSI | 366 | 208 | 208 | 208 | 208 | 208 | 208
B | R30 | 120 |  | 1064 | 577 | 287 | 208 | 208 | 208 | 208 | 208
B | R30 | 140 |  |  | 780 | 437 | 212 | 208 | 208 | 208 | 208
B | R30 | 160 |  |  | 976 | 580 | 322 | 208 | 208 | 208 | 208
B | R30 | 180 |  |  | 1166 | 717 | 426 | 223 | 208 | 208 | 208
B | R30 | 200 |  |  |  | 848 | 526 | 302 | 208 | 208 | 208
B | R30 | 220 |  |  |  | 973 | 621 | 377 | 208 | 208 | 208
B | R30 | 240 |  |  |  | 1093 | 711 | 448 | 255 | 208 | 208
B | R30 | 260 |  |  |  | 1209 | 798 | 515 | 309 | 208 | 208
B | R30 | 280 |  |  |  | 1320 | 880 | 580 | 361 | 208 | 208
B | R30 | 300 |  |  |  |  | 959 | 641 | 410 | 235 | 208
B | R30 | 320 |  |  |  |  | 1035 | 700 | 457 | 274 | 208
B | R30 | 340 |  |  |  |  | 1108 | 756 | 502 | 310 | 208
B | R30 | 360 |  |  |  |  | 1177 | 809 | 545 | 345 | 208
B | R30 | 380 |  |  |  |  | 1244 | 861 | 585 | 378 | 217
B | R30 | 400 |  |  |  |  | 1309 | 910 | 624 | 410 | 243
B | R30 | 420 | [5 empty] | 957 | 662 | 440 | 268
B | R30 | 440 | [5 empty] | 1002 | 698 | 469 | 292
B | R30 | 460 | [5 empty] | 1046 | 732 | 497 | 315
B | R30 | 480 | [5 empty] | 1088 | 765 | 524 | 337
B | R30 | 500 | [5 empty] | 1128 | 797 | 549 | 358
B | R30 | 521 | [5 empty] | 1169 | 829 | 575 | 379
B | R45 | 68 |  | 965 | 556 | 303 | 208 | 208 | 208 | 208 | 208
B | R45 | 80 |  | 1276 | 779 | 476 | 270 | 208 | 208 | 208 | 208
B | R45 | 100 |  |  | 1141 | 752 | 492 | 305 | 208 | 208 | 208
B | R45 | 120 |  |  |  | 1016 | 701 | 477 | 310 | 208 | 208
B | R45 | 140 |  |  |  | 1267 | 900 | 639 | 446 | 296 | 208
B | R45 | 160 |  |  |  |  | 1088 | 793 | 574 | 405 | 270
B | R45 | 180 |  |  |  |  | 1267 | 938 | 694 | 507 | 358
B | R45 | 200 | [5 empty] | 1075 | 808 | 603 | 441
B | R45 | 220 | [5 empty] | 1205 | 916 | 694 | 520
B | R45 | 240 | [6 empty] | 1018 | 781 | 593
B | R45 | 260 | [6 empty] | 1115 | 862 | 663
B | R45 | 280 | [6 empty] | 1207 | 939 | 729
B | R45 | 300 | [6 empty] | 1295 | 1013 | 792
B | R45 | 320 | [7 empty] | 1083 | 851
B | R45 | 340 | [7 empty] | 1149 | 908
B | R45 | 360 | [7 empty] | 1213 | 962
B | R45 | 380 | [7 empty] | 1273 | 1013
B | R45 | 400 | [8 empty] | 1062
B | R45 | 420 | [8 empty] | 1109
B | R45 | 440 | [8 empty] | 1153
B | R45 | 460 | [8 empty] | 1196
B | R45 | 480 | [8 empty] | 1237
B | R45 | 500 | [8 empty] | 1277
B | R45 | 521 | [8 empty] | 1316
B | R60 | 68 |  |  | 1099 | 742 | 500 | 325 | 208 | 208 | 208
B | R60 | 80 |  |  |  | 985 | 697 | 490 | 333 | 211 | 208
B | R60 | 100 |  |  |  |  | 1010 | 750 | 555 | 403 | 281
B | R60 | 120 |  |  |  |  | 1307 | 995 | 763 | 582 | 438
B | R60 | 140 | [5 empty] | 1227 | 958 | 750 | 584
B | R60 | 160 | [6 empty] | 1142 | 908 | 722
B | R60 | 180 | [6 empty] | 1315 | 1056 | 851
B | R60 | 200 | [7 empty] | 1196 | 973
B | R60 | 220 | [8 empty] | 1087
B | R60 | 240 | [8 empty] | 1195
B | R60 | 260 | [8 empty] | 1297
B | R90 | 68 |  |  |  |  | 1238 | 961 | 751 | 587 | 455
B | R90 | 80 | [5 empty] | 1223 | 977 | 784 | 629
B | R90 | 100 | [7 empty] | 1095 | 904
B | R90 | 120 | [8 empty] | 1161
B | R120 | 68 | [6 empty] | 1309 | 1085 | 904
B | R120 | 80 | [8 empty] | 1146
C | R15 | 68 | 208 | 208 | 208 | 208 | 208 | 208 | 208 | 208 | 208
C | R15 | 120 | 320 | 208 | 208 | 208 | 208 | 208 | 208 | 208 | 208
C | R15 | 140 | 439 | 208 | 208 | 208 | 208 | 208 | 208 | 208 | 208
C | R15 | 160 | 553 | 263 | 208 | 208 | 208 | 208 | 208 | 208 | 208
C | R15 | I80 | 662 | 347 | 208 | 208 | 208 | 208 | 208 | 208 | 208
C | R15 | 200 | 766 | 426 | 208 | 208 | 208 | 208 | 208 | 208 | 208
C | R15 | 220 | 865 | 502 | 228 | 208 | 208 | 208 | 208 | 208 | 208
C | R15 | 240 | 960 | 574 | 284 | 208 | 208 | 208 | 208 | 208 | 208
C | R15 | 260 |  | 643 | 337 | 208 | 208 | 208 | 208 | 208 | 208
C | R15 | 280 |  | 708 | 387 | 208 | 208 | 208 | 208 | 208 | 208
C | R15 | 300 |  | 771 | 436 | 208 | 208 | 208 | 208 | 208 | 208
C | R15 | 320 |  | 832 | 482 | 211 | 208 | 208 | 208 | 208 | 208
C | R15 | 340 |  | 889 | 526 | 246 | 208 | 208 | 208 | 208 | 208
C | R15 | 360 |  | 945 | 568 | 278 | 208 | 208 | 208 | 208 | 208
C | R15 | 380 |  |  | 609 | 309 | 208 | 208 | 208 | 208 | 208
C | R15 | 400 |  |  | 648 | 339 | 208 | 208 | 208 | 208 | 208
C | R15 | 420 |  |  | 685 | 368 | 208 | 208 | 208 | 208 | 208
C | R15 | 440 |  |  | 721 | 395 | 208 | 208 | 208 | 208 | 208
C | R15 | 460 |  |  | 755 | 422 | 208 | 208 | 208 | 208 | 208
C | R15 | 480 |  |  | 788 | 447 | 208 | 208 | 208 | 208 | 208
C | R15 | 500 |  |  | 820 | 472 | 208 | 208 | 208 | 208 | 208
C | R15 | 521 |  |  | 853 | 496 | 216 | 208 | 208 | 208 | 208
C | R20 | 68 | 208 | 208 | 208 | 208 | 208 | 208 | 208 | 208 | 208
C | R20 | 100 | 507 | 208 | 208 | 208 | 208 | 208 | 208 | 208 | 208
C | R20 | 120 | 816 | 247 | 208 | 208 | 208 | 208 | 208 | 208 | 208
C | R20 | 140 | 1130 | 421 | 208 | 208 | 208 | 208 | 208 | 208 | 208
C | R20 | 160 |  | 592 | 208 | 208 | 208 | 208 | 208 | 208 | 208
C | R20 | 180 |  | 760 | 299 | 208 | 208 | 208 | 208 | 208 | 208
C | R20 | 200 |  | 925 | 402 | 208 | 208 | 208 | 208 | 208 | 208
C | R20 | 220 |  | 1087 | 502 | 208 | 208 | 208 | 208 | 208 | 208
C | R20 | 240 |  | 1246 | 598 | 241 | 208 | 208 | 208 | 208 | 208
C | R20 | 260 |  |  | 691 | 304 | 208 | 208 | 208 | 208 | 208
C | R20 | 280 |  |  | 782 | 365 | 208 | 208 | 208 | 208 | 208
C | R20 | 300 |  |  | 869 | 423 | 208 | 208 | 208 | 208 | 208
C | R20 | 320 |  |  | 954 | 479 | 208 | 208 | 208 | 208 | 208
C | R20 | 340 |  |  | 1036 | 533 | 224 | 208 | 208 | 208 | 208
C | R20 | 360 |  |  | 1116 | 585 | 261 | 208 | 208 | 208 | 208
C | R20 | 380 |  |  | 1194 | 635 | 296 | 208 | 208 | 208 | 208
C | R20 | 400 |  |  | 1269 | 683 | 329 | 208 | 208 | 208 | 208
C | R20 | 420 |  |  |  | 730 | 362 | 208 | 208 | 208 | 208
C | R20 | 440 |  |  |  | 775 | 393 | 208 | 208 | 208 | 208
C | R20 | 460 |  |  |  | 819 | 423 | 208 | 208 | 208 | 208
C | R30 | 68 | 595 | 355 | 208 | 208 | 208 | 208 | 208 | 208 | 208
C | R30 | 80 | 775 | 504 | 294 | 208 | 208 | 208 | 208 | 208 | 208
C | R30 | 100 |  | 741 | 493 | 297 | 208 | 208 | 208 | 208 | 208
C | R30 | 120 |  | 965 | 680 | 456 | 274 | 208 | 208 | 208 | 208
C | R30 | 140 |  |  | 858 | 605 | 402 | 233 | 208 | 208 | 208
C | R30 | 160 |  |  |  | 747 | 522 | 337 | 208 | 208 | 208
C | R30 | 180 |  |  |  | 880 | 636 | 435 | 267 | 208 | 208
C | R30 | 200 |  |  |  |  | 743 | 527 | 347 | 208 | 208
C | R30 | 220 |  |  |  |  | 845 | 614 | 422 | 259 | 208
C | R30 | 240 |  |  |  |  | 942 | 697 | 493 | 320 | 208
C | R30 | 260 | [5 empty] | 776 | 561 | 379 | 223
C | R30 | 280 | [5 empty] | 850 | 625 | 434 | 271
C | R30 | 300 | [5 empty] | 921 | 686 | 487 | 317
C | R30 | 320 | [5 empty] | 988 | 743 | 537 | 361
C | R30 | 340 | [6 empty] | 799 | 585 | 402
C | R30 | 360 | [6 empty] | 851 | 630 | 441
C | R30 | 380 | [6 empty] | 901 | 673 | 479
C | R30 | 400 | [6 empty] | 949 | 715 | 515
C | R30 | 420 | [7 empty] | 754 | 549
C | R30 | 521 | [7 empty] | 930 | 701
C | R45 | 68 |  | 892 | 646 | 449 | 289 | 208 | 208 | 208 | 208
C | R45 | 80 |  |  | 845 | 622 | 440 | 290 | 208 | 208 | 208
C | R45 | 100 |  |  |  | 895 | 680 | 501 | 351 | 222 | 208
C | R45 | 120 |  |  |  |  | 904 | 699 | 527 | 379 | 253
C | R45 | 140 | [5 empty] | 885 | 691 | 527 | 385
C | R45 | 160 | [6 empty] | 846 | 664 | 508
C | R45 | 180 | [7 empty] | 794 | 624
C | R45 | 200 | [7 empty] | 916 | 734
C | R45 | 220 | [8 empty] | 837
C | R45 | 240 | [8 empty] | 934
C | R60 | 68 |  |  |  | 877 | 678 | 512 | 372 | 252 | 208
C | R60 | 80 |  |  |  |  | 888 | 700 | 541 | 405 | 287
C | R60 | 100 | [6 empty] | 807 | 645 | 506
C | R60 | 120 | [7 empty] | 870 | 710
C | R60 | 140 | [8 empty] | 901
C | R90 | 68 | [7 empty] | 860 | 716
C | R90 | 80 | [8 empty] | 940

## Sheet2
a