## итог
Марка |  | Б8 | Б11 | Б13 | Б14 | Б20 | Б22 | Б22Мо | Б26 | Б38 | Б52 | Б53 | Б54 | Б55 | Б60 | ЧШ3Мо | Никель чистый | черный лом | двигатели | ИТОГО
10ХСНД | Вариант 1 | [7 empty] | 5.5 |  |  | 49 | [5 empty] | 43 | 2.5 | 100
| Вариант 2 | [7 empty] | 7.5 | [8 empty] | 90 | 3 | 100.5
| Вариант 3 | [8 empty] | 25 | [7 empty] | 72 | 3.5 | 100.5
Вариант 4
Вариант 5
Вариант 6
Критерий А2
Диапазон таблицы =данные!A:S

## данные
| Б8 | Б11 | Б13 | Б14 | Б20 | Б22 | Б22Мо | Б26 | Б38 | Б52 | Б53 | Б54 | Б55 | Б60 | ЧШ3Мо | Никель чистый | черный лом | двигатели
65Г
40Х
09Г2С
75Г
15Х5М
10ХСНД | [7 empty] | 5.5 |  |  | 49 | [5 empty] | 43 | 2.5
[8 empty] | 7.5 | [8 empty] | 90 | 3
[9 empty] | 25 | [7 empty] | 72 | 3.5
15ХСНД
30ХГСА
12Х1МФ
12ХМ
РС D36
РС B/CHES 1387
Ст7
08Х18Н10Т
30ХГСН
30ХГСН2А
14ХГ2САФД
16Г2АФ
50(345) Type 2
30ХГСН2АВД
X7Ni9
Severweld 690
45ХСНМФБА
у10