{"text_format":"1","workbook":"xlsx","n_sheets":11,"sheets":["Бетон","7,5","10","12,5","15","20","22,5","25","30","35","40"],"not_rendered":{"charts":0,"images":0,"macros":1,"external_links":0,"defined_names":11,"comments":0,"pivot_tables":0},"unopened":[],"bounds":{"document_bytes":16777216,"sheet_cells":100000,"rows_first":2000,"rows_last":500,"rows_between":2000,"halvings":0,"cell_chars":16384,"cell_head_chars":4096},"cells_cut":0,"cells_raw":0,"read":"whole","date_system":"1900"}

{"sheet":"Бетон","index":0,"n_rows":320,"n_cols":9,"rows_kept":320,"cut":false,"hidden":false,"merged":[]}
["ДатаПартии","ВидСмеси","Класс/Марка","Заполнитель","Возраст","S","Плотность","Avg-Ri-Rт","Avg-%RТ"]
["2017-05-02","Бетон",25,"Гравий",28,100,2.2334999999999998,31.73,0.96915090383392899]
["2017-05-12","Бетон",25,"Гравий",7,100,2.2839999999999998,18.905000000000001,0.57742823312261005]
["2017-05-12","Бетон",25,"Гравий",28,100,2.2709999999999999,36.195,1.10552842622972]
["2017-05-14","Бетон",25,"Гравий",7,100,2.2719999999999998,22.087499999999999,0.67463348844727]
["2017-05-14","Бетон",25,"Гравий",28,100,2.2639999999999998,28.31,0.86469152497757695]
["2017-05-15","Бетон",25,"Гравий",7,100,2.2429999999999999,21.565000000000001,0.65867441667755]
["2017-05-15","Бетон",25,"Гравий",28,100,2.2130000000000001,35.055,1.0707086332775999]
["2017-05-16","Бетон",25,"Гравий",7,100,2.3180000000000001,29.355,0.89660966851701696]
["2017-05-16","Бетон",25,"Гравий",28,100,2.302,37.619999999999997,1.1490531674198701]
["2017-05-17","Бетон",25,"Гравий",7,100,2.2770000000000001,20.4725,0.62530544843177105]
["2017-05-17","Бетон",25,"Гравий",28,100,2.2524999999999999,29.497499999999999,0.90096214263603203]
["2017-05-21","Бетон",20,"Гравий",7,100,2.258,15.1525,0.578560532765382]
["2017-05-21","Бетон",20,"Гравий",28,100,2.2330000000000001,20.14,0.76899581784489601]
["2017-05-21","Бетон",22.5,"Гранит",7,100,2.1715,4.6550000000000002,0.158064516129032]
["2017-05-21","Бетон",22.5,"Гранит",28,100,2.1815000000000002,9.0724999999999998,0.30806451612903202]
["2017-05-21","Бетон",25,"Гравий",7,100,2.3025000000000002,20.425000000000001,0.62385462372543299]
["2017-05-21","Бетон",25,"Гравий",28,100,2.2469999999999999,27.93,0.85308492732687102]
["2017-05-22","Бетон",25,"Гравий",7,100,2.234,23.37,0.71380575551840197]
["2017-05-22","Бетон",25,"Гравий",28,100,2.2000000000000002,30.78,0.940134409707164]
["2017-05-23","Бетон",25,"Гравий",7,100,2.238,22.895,0.69929750845502003]
["2017-05-23","Бетон",25,"Гравий",28,100,2.2360000000000002,28.547499999999999,0.87194564850926704]
["2017-05-25","Бетон",7.5,"Гравий",7,100,2.141,5.2249999999999996,0.53207740961070704]
["2017-05-25","Бетон",7.5,"Гравий",28,100,2.1145,7.9325000000000001,0.80779024913625397]
["2017-05-25","Бетон",25,"Гравий",7,100,2.2130000000000001,16.815000000000001,0.51359194604372804]
["2017-05-25","Бетон",25,"Гравий",28,100,2.2130000000000001,25.84,0.78924864024798902]
["2017-05-26","Бетон",25,"Гравий",7,100,2.2315,17.670000000000002,0.53970679075781602]
["2017-05-26","Бетон",25,"Гравий",28,100,2.2444999999999999,24.32,0.74282224964516697]
["2017-05-26","Бетон",30,"Гранит",7,100,2.242,30.2575,0.77010690939261806]
["2017-05-26","Бетон",30,"Гранит",28,100,2.2759999999999998,36.337499999999999,0.924853666696002]
["2017-05-27","Бетон",25,"Гравий",7,100,2.21,19.6175,0.59919060371768296]
["2017-05-27","Бетон",25,"Гравий",28,100,2.1739999999999999,18.43,0.562919986059227]
["2017-05-28","Бетон",22.5,"Гравий",7,100,2.2149999999999999,17.100000000000001,0.58064516129032295]
["2017-05-28","Бетон",22.5,"Гравий",28,100,2.1829999999999998,19.522500000000001,0.662903225806452]
["2017-05-30","Бетон",12.5,"Гравий",7,100,2.0794999999999999,6.27,0.38301772247328902]
["2017-05-30","Бетон",12.5,"Гравий",28,100,1.9924999999999999,9.5474999999999994,0.58323153194796296]
["2017-05-30","Бетон","22,5","Гравий",7,100,2.3090000000000002,21.375,0.72580645161290303]
["2017-05-30","Бетон","22,5","Гравий",28,100,2.2509999999999999,32.49,1.1032258064516101]
["2017-05-30","Бетон","25","Гравий",7,100,2.3380000000000001,25.84,0.78924864024798902]
["2017-05-30","Бетон","25","Гравий",28,100,2.3279999999999998,35.0075,1.0692578085712701]
["2017-06-01","Бетон","22,5","Гравий",7,100,2.2565,21.137499999999999,0.717741935483871]
["2017-06-01","Бетон","22,5","Гравий",28,100,2.2654999999999998,30.684999999999999,1.04193548387097]
["2017-06-01","Бетон","25","Гравий",7,100,2.3584999999999998,32.68,0.99816739796069198]
["2017-06-01","Бетон","25","Гравий",28,100,2.35,42.417499999999997,1.29558646276003]
["2017-06-03","Бетон","25","Гравий",7,100,2.3439999999999999,27.17,0.82987173202545905]
["2017-06-03","Бетон","25","Гравий",28,100,2.3294999999999999,36.622500000000002,1.1185858485867599]
["2017-06-04","Бетон","25","Гравий",7,100,2.3050000000000002,27.074999999999999,0.82697008261278304]
["2017-06-04","Бетон","25","Гравий",28,100,2.3174999999999999,41.847499999999997,1.2781765662839699]
["2017-06-05","Бетон","20","Гравий",7,100,2.3624999999999998,17.147500000000001,0.65473464679718696]
["2017-06-05","Бетон","20","Гравий",28,100,2.3420000000000001,24.3675,0.93041239281705601]
["2017-06-06","Бетон","25","Гравий",7,100,2.3534999999999999,27.17,0.82987173202546005]
["2017-06-06","Бетон","25","Гравий",28,100,2.3239999999999998,37.097499999999997,1.1330940956501501]
["2017-06-06","Бетон","30","Гранит",7,100,2.3165,22.42,0.57062866755622599]
["2017-06-06","Бетон","30","Гранит",28,100,2.3494999999999999,33.06,0.84143549283714703]
["2017-06-07","Бетон","25","Гравий",7,100,2.359,22.942499999999999,0.70074833316135798]
["2017-06-07","Бетон","25","Гравий",28,100,2.3105000000000002,33.582500000000003,1.02573306738112]
["2017-06-08","Бетон","7,5","Гравий",7,100,2.2029999999999998,6.08,0.61914462209245802]
["2017-06-08","Бетон","7,5","Гравий",28,100,2.1875,12.635,1.28665991778589]
["2017-06-08","Бетон","25","Гравий",7,100,2.3319999999999999,18.715,0.57162493429725703]
["2017-06-08","Бетон","25","Гравий",28,100,2.2965,26.647500000000001,0.81391266025573905]
["2017-06-08","Бетон","30","Гранит",7,100,2.3584999999999998,29.6875,0.75559940089542599]
["2017-06-08","Бетон","30","Гранит",28,100,2.3290000000000002,39.1875,0.997391209181962]
["2017-06-09","Бетон","7,5","Гравий",7,100,2.2505000000000002,12.3025,1.25280044626521]
["2017-06-09","Бетон","7,5","Гравий",28,100,2.2094999999999998,16.767499999999998,1.7074847781143601]
["2017-06-10","Бетон","25","Гранит",7,100,2.33325,24.05875,0.73484271376030696]
["2017-06-10","Бетон","25","Гранит",28,100,2.3170000000000002,29.355,0.89660966851701795]
["2017-06-11","Бетон","22,5","Гравий",7,100,2.3340000000000001,21.897500000000001,0.74354838709677396]
["2017-06-11","Бетон","22,5","Гравий",28,100,2.2879999999999998,28.785,0.97741935483871001]
["2017-06-11","Бетон","25","Гравий",7,100,2.3380000000000001,26.504999999999999,0.80956018613672398]
["2017-06-11","Бетон","25","Гравий",28,100,2.2885,37.287500000000001,1.1388973944755001]
["2017-06-14","Бетон","25","Гранит",7,100,2.33,22.8475,0.69784668374868197]
["2017-06-14","Бетон","25","Гранит",28,100,2.3405,32.49,0.99236409913533796]
["2017-06-15","Бетон","7,5","Гравий",7,100,2.1535000000000002,3.8475000000000001,0.39180245616788401]
["2017-06-15","Бетон","7,5","Гравий",28,100,2.1315,7.2675000000000001,0.74007130609489202]
["2017-06-15","Бетон","25","Гравий",7,100,2.2494999999999998,23.18,0.70800245669304895]
["2017-06-15","Бетон","25","Гравий",28,100,2.2530000000000001,29.83,0.91111791558039901]
["2017-06-15","Бетон","30","Гравий",7,100,2.3220000000000001,34.01,0.86561467366580103]
["2017-06-15","Бетон","30","Гравий",28,100,2.3144999999999998,38,0.96716723314614605]
["2017-06-16","Бетон","15","Гравий",7,100,2.3079999999999998,17.052499999999998,0.86781170483460501]
["2017-06-16","Бетон","15","Гравий",28,100,2.2444999999999999,25.602499999999999,1.3029262086514]
["2017-06-17","Бетон","30","Гравий",7,100,2.3355000000000001,29.734999999999999,0.75680835993685902]
["2017-06-17","Бетон","30","Гравий",28,100,2.3624999999999998,38.19,0.97200306931187697]
["2017-06-18","Бетон","7,5","Гравий",7,100,2.258,9.7850000000000001,0.99643587618005103]
["2017-06-18","Бетон","7,5","Гравий",28,100,2.2440000000000002,13.5375,1.3785641976277401]
["2017-06-18","Бетон","25","Гравий",7,100,2.2330000000000001,19.6175,0.59919060371768296]
["2017-06-18","Бетон","25","Гравий",28,100,2.2595000000000001,26.79,0.81826513437475401]
["2017-06-19","Бетон","25","Гравий",7,100,2.2725,18.572500000000002,0.56727246017824295]
["2017-06-19","Бетон","25","Гравий",28,100,2.2280000000000002,28.1675,0.86033905085856199]
["2017-06-19","Бетон","30","Гравий",7,100,2.3374999999999999,23.465,0.59722576646774495]
["2017-06-19","Бетон","30","Гравий",28,100,2.2875000000000001,33.962499999999999,0.86440571462436799]
["2017-06-20","Бетон","15","Гравий",7,100,2.2367499999999998,11.13875,0.56685750636132404]
["2017-06-20","Бетон","15","Гравий",28,100,2.2065000000000001,14.535,0.73969465648854904]
["2017-06-20","Бетон","25","Гравий",7,100,2.2765,16.102499999999999,0.49182957544865502]
["2017-06-20","Бетон","25","Гравий",28,100,2.3780000000000001,26.41,0.80665853672404797]
["2017-06-21","Бетон","22,5","Гравий",7,100,2.3109999999999999,20.852499999999999,0.70806451612903198]
["2017-06-21","Бетон","22,5","Гравий",28,100,2.2465000000000002,29.925000000000001,1.0161290322580601]
["2017-06-21","Бетон","25","Гранит",7,100,2.3170000000000002,19.38,0.59193648018599199]
["2017-06-21","Бетон","25","Гранит",28,100,2.2974999999999999,22.704999999999998,0.69349420962966701]
["2017-06-21","Бетон","25","Гравий",7,100,2.2719999999999998,18.62,0.56872328488458002]
["2017-06-21","Бетон","25","Гравий",28,100,2.2345000000000002,23.227499999999999,0.70945328139938801]
["2017-06-22","Бетон","15","Гравий",7,100,2.3580000000000001,9.69,0.49312977099236699]
["2017-06-22","Бетон","15","Гравий",28,100,2.2429999999999999,16.102499999999999,0.81946564885496198]
["2017-06-22","Бетон","25","Гравий",7,100,2.3540000000000001,17.2425,0.52664936840077203]
["2017-06-22","Бетон","25","Гравий",28,100,2.3780000000000001,26.41,0.80665853672404797]
["2017-06-25","Бетон","22,5","Гравий",7,100,2.238,12.065,0.40967741935483898]
["2017-06-25","Бетон","22,5","Гравий",28,100,2.198,17.147500000000001,0.58225806451612905]
["2017-06-25","Бетон","30","Гравий",7,100,2.319,21.232500000000002,0.54040469152040904]
["2017-06-25","Бетон","30","Гравий",28,100,2.2865000000000002,27.36,0.69636040786522502]
["2017-06-30","Бетон","30","Гранит",7,100,2.3330000000000002,20.805,0.52952406014751496]
["2017-06-30","Бетон","30","Гранит",28,100,2.319,30.637499999999999,0.77977858172407999]
["2017-07-04","Бетон","7,5","Гравий",7,100,2.1114999999999999,4.8449999999999998,0.49338087072992798]
["2017-07-04","Бетон","7,5","Гравий",28,100,1.994,5.5575000000000001,0.56593688113138796]
["2017-07-04","Бетон","20","Гравий",7,100,2.2475000000000001,13.395,0.511454765642124]
["2017-07-04","Бетон","20","Гравий",28,100,2.1825000000000001,16.72,0.63841162236180005]
["2017-07-11","Бетон","7,5","Гравий",7,100,2.2149999999999999,4.5599999999999996,0.46435846656934399]
["2017-07-11","Бетон","7,5","Гравий",28,100,2.1385000000000001,5.89,0.59979635265206899]
["2017-07-11","Бетон","20","Гравий",7,100,2.2435,8.36,0.31920581118090002]
["2017-07-11","Бетон","22,5","Гравий",7,100,2.2814999999999999,15.4375,0.52419354838709697]
["2017-07-11","Бетон","22,5","Гравий",28,100,2.1995,21.422499999999999,0.72741935483871001]
["2017-07-12","Бетон","20","Гравий"]
["2017-07-12","Бетон","20","Гравий",7,100,2.1930000000000001,8.9774999999999991,0.342783513143126]
["2017-07-18","Бетон","7,5","Гравий",7,100,2.2589999999999999,4.9874999999999998,0.50789207281021997]
["2017-07-18","Бетон","7,5","Гравий",28,100,2.1345000000000001,9.5,0.96741347201946604]
["2017-07-18","Бетон","25","Гравий",7,100,2.1755,12.4925,0.38156689776695102]
["2017-07-18","Бетон","25","Гравий",28,100,2.1844999999999999,22.182500000000001,0.67753513785994701]
["2017-07-22","Бетон","22,5","Гранит",7,100,2.1869999999999998,24.984999999999999,0.84838709677419299]
["2017-07-24","Бетон","15","Гравий",7,100,2.2524999999999999,18.952500000000001,0.96450381679389297]
["2017-07-24","Бетон","15","Гравий",28,100,2.1989999999999998,22.2775,1.1337150127226401]
["2017-07-24","Бетон","25","Гравий",7,100,2.3140000000000001,17.432500000000001,0.53245266722612505]
["2017-07-25","Бетон","20","Гравий",7,100,2.2084999999999999,19.190000000000001,0.73272243021070305]
["2017-07-25","Бетон","20","Гравий",28,100,2.2654999999999998,21.565000000000001,0.82340589929618602]
["2017-07-26","Бетон","25","Гранит",7,100,2.2934999999999999,20.662500000000001,0.63110874725712396]
["2017-07-26","Бетон","25","Гранит",28,100,2.3065000000000002,24.035,0.73411730140713705]
["2017-07-27","Бетон","12,5","Гравий",7,100,2.2605,13.3475,0.815363484962077]
["2017-07-27","Бетон","12,5","Гравий",28,100,2.2574999999999998,16.149999999999999,0.98656080030998805]
["2017-07-28","Бетон","30","Гравий",7,100,2.3635000000000002,31.445,0.800330885428436]
["2017-07-28","Бетон","30","Гравий",28,100,2.3984999999999999,38.950000000000003,0.99134641397479895]
["2017-08-01","Бетон","25","Гравий",7,100,2.3435000000000001,27.122499999999999,0.82842090731912099]
["2017-08-01","Бетон","25","Гравий",28,100,2.3355000000000001,32.157499999999999,0.98220832619097198]
["2017-08-02","Бетон","20","Гравий",7,100,2.3519999999999999,11.827500000000001,0.451603676045705]
["2017-08-02","Бетон","20","Гравий",28,100,2.3435000000000001,16.197500000000002,0.61846125916299399]
["2017-08-02","Бетон","22,5","Гравий",7,100,2.2930000000000001,11.97,0.40645161290322601]
["2017-08-02","Бетон","22,5","Гравий",28,100,2.2534999999999998,18.287500000000001,0.62096774193548399]
["2017-08-03","Бетон","20","Гравий",28,100,2.3239999999999998,17.717500000000001,0.67649867937770303]
["2017-08-03","Бетон","25","Гравий",7,100,2.3165,25.555,0.78054369200995999]
["2017-08-03","Бетон","25","Гравий",28,100,2.3919999999999999,29.592500000000001,0.90386379204870804]
["2017-08-03","Бетон","30","Гравий",7,100,2.2930000000000001,29.212499999999999,0.74350981048109999]
["2017-08-03","Бетон","30","Гравий",28,100,2.3304999999999998,32.395000000000003,0.824510066257089]
["2017-08-05","Бетон","7,5","Гравий",7,100,2.2730000000000001,4.9400000000000004,0.50305500545012205]
["2017-08-05","Бетон","7,5","Гравий",28,100,2.2124999999999999,6.3174999999999999,0.64332995889294498]
["2017-08-06","Бетон","30","Гранит",7,100,2.2524999999999999,20.995000000000001,0.53435989631324599]
["2017-08-06","Бетон","30","Гранит",28,100,2.2810000000000001,32.585000000000001,0.82934590242282002]
["2017-08-06","Бетон","30","Гравий",7,100,2.3010000000000002,22.515000000000001,0.57304658563909205]
["2017-08-06","Бетон","30","Гравий",28,100,2.2280000000000002,29.782499999999999,0.75801731897829205]
["2017-08-07","Бетон","7,5","Гравий",7,100,2.3250000000000002,8.4075000000000006,0.85616092273722799]
["2017-08-07","Бетон","7,5","Гравий",28,100,2.2269999999999999,10.1175,1.0302953477007299]
["2017-08-07","Бетон","40","Гранит",7,100,2.38,31.73,0.60564990496969795]
["2017-08-07","Бетон","40","Гранит",28,100,2.379,39.615000000000002,0.75615571967773698]
["2017-08-08","Бетон","20","Гравий",7,100,2.2585000000000002,18.62,0.71095839763018698]
["2017-08-08","Бетон","20","Гравий",28,100,2.2585000000000002,19.6175,0.74904545464608996]
["2017-08-08","Бетон","25","Гравий",7,100,2.3275000000000001,27.454999999999998,0.83857668026348897]
["2017-08-08","Бетон","25","Гравий",28,100,2.3565,28.785,0.879199772040959]
["2017-08-09","Бетон","7,5","Гравий",28,100,2.1284999999999998,9.0724999999999998,0.92387986577859005]
["2017-08-10","Бетон","25","Гравий",28,100,2.3210000000000002,29.545000000000002,0.90241296734236998]
["2017-08-11","Бетон","7,5","Гравий",28,100,2.2265000000000001,12.255000000000001,1.2479633789051101]
["2017-08-11","Бетон","15","Гравий",28,100,2.2284999999999999,18.715,0.95241730279898196]
["2017-08-12","Бетон","7,5","Гравий",7,100,2.1995,12.397500000000001,1.2624745809854001]
["2017-08-12","Бетон","7,5","Гравий",28,100,2.012,8.1225000000000005,0.827138518576644]
["2017-08-12","Бетон","20","Гравий",7,100,2.3159999999999998,28.357500000000002,1.0827606208806699]
["2017-08-12","Бетон","20","Гравий",28,100,2.3119999999999998,27.454999999999998,1.04830090262818]
["2017-08-13","Бетон","7,5","Гравий",7,100,2.0430000000000001,6.6974999999999998,0.68202649777372404]
["2017-08-14","Бетон","7,5","Гравий",7,100,2.1339999999999999,5.2725,0.53691447697080397]
["2017-08-14","Бетон","7,5","Гравий",28,100,2.0724999999999998,6.08,0.61914462209245902]
["2017-08-14","Бетон","15","Гравий",7,100,2.2970000000000002,16.197500000000002,0.82430025445292598]
["2017-08-14","Бетон","15","Гравий",28,100,2.3380000000000001,20.092500000000001,1.02251908396947]
["2017-08-15","Бетон","20","Гравий",7,100,2.2400000000000002,17.385000000000002,0.66380299370573603]
["2017-08-15","Бетон","20","Гравий",28,100,2.2650000000000001,19.475000000000001,0.74360444650096102]
["2017-08-15","Бетон","25","Гравий",7,100,2.33,29.4025,0.89806049322335502]
["2017-08-15","Бетон","25","Гравий",28,100,2.3344999999999998,30.447500000000002,0.92997863676279602]
["2017-08-16","Бетон","7,5","Гравий",7,100,2.0415000000000001,3.42,0.34826884992700802]
["2017-08-16","Бетон","7,5","Гравий",28,100,2.0114999999999998,4.3224999999999998,0.44017312976885697]
["2017-08-16","Бетон","25","Гравий",7,100,2.3650000000000002,21.85,0.66737936491557903]
["2017-08-16","Бетон","25","Гравий",28,100,2.3245,24.32,0.74282224964516697]
["2017-08-17","Бетон","15","Гравий",7,100,2.238,16.102499999999999,0.81946564885496198]
["2017-08-17","Бетон","15","Гравий",28,100,2.2995000000000001,15.96,0.81221374045801498]
["2017-08-17","Бетон","22,5","Гравий",7,100,2.2894999999999999,24.414999999999999,0.82903225806451597]
["2017-08-17","Бетон","22,5","Гравий",28,100,2.2865000000000002,22.8,0.77419354838709697]
["2017-08-17","Бетон","25","Гравий",7,100,2.3045,27.122499999999999,0.82842090731912099]
["2017-08-17","Бетон","25","Гравий",28,100,2.3315000000000001,26.552499999999998,0.81101101084306204]
["2017-08-19","Бетон","7,5","Гравий",7,100,2.0135000000000001,6.08,0.61914462209245902]
["2017-08-19","Бетон","7,5","Гравий",28,100,2.0099999999999998,6.65,0.677189430413627]
["2017-08-20","Бетон","30","Гранит",7,100,2.3370000000000002,30.732500000000002,0.78219649980694606]
["2017-08-20","Бетон","30","Гранит",28,100,2.3159999999999998,27.977499999999999,0.71207687540385001]
["2017-08-21","Бетон","25","Гравий",7,100,2.2160000000000002,25.412500000000001,0.77619121789094503]
["2017-08-21","Бетон","25","Гравий",28,100,2.2745000000000002,28.547499999999999,0.87194564850926803]
["2017-08-22","Бетон","15","Гравий",7,100,2.1539999999999999,12.35,0.62849872773536897]
["2017-08-22","Бетон","15","Гравий",28,100,2.2355,14.82,0.75419847328244305]
["2017-08-22","Бетон","25","Гравий",7,100,2.2934999999999999,21.7075,0.66302689079656396]
["2017-08-22","Бетон","25","Гравий",28,100,2.2574999999999998,27.454999999999998,0.83857668026348897]
["2017-08-25","Бетон","25","Гравий",7,100,2.367,30.21,0.92272451323110505]
["2017-08-25","Бетон","25","Гравий",28,100,2.3439999999999999,33.06,1.0097739956114]
["2017-08-25","Бетон","30","Гранит",7,100,2.3184999999999998,37.857500000000002,0.96354035602184795]
["2017-08-25","Бетон","30","Гранит",28,100,2.2785000000000002,38.807499999999997,0.98771953685050096]
["2017-08-26","Бетон","15","Гравий",7,100,2.2360000000000002,14.202500000000001,0.72277353689567403]
["2017-08-26","Бетон","15","Гравий",28,100,2.1355,13.9175,0.70826972010178102]
["2017-08-27","Бетон","30","Гранит",7,100,2.3929999999999998,32.299999999999997,0.82209214817422405]
["2017-08-27","Бетон","30","Гранит",28,100,2.4169999999999998,32.68,0.83176382050568498]
["2017-08-28","Бетон","25","Гравий",7,100,2.3210000000000002,22.23,0.67898596256628496]
["2017-08-28","Бетон","25","Гравий",28,100,2.2930000000000001,26.647500000000001,0.81391266025573905]
["2017-08-29","Бетон","15","Гравий",7,100,2.2725,15.2475,0.77595419847328295]
["2017-08-29","Бетон","15","Гравий",28,100,2.2475000000000001,20.9,1.06361323155216]
["2017-08-29","Бетон","22,5","Гравий",7,100,2.2879999999999998,23.844999999999999,0.80967741935483895]
["2017-08-29","Бетон","22,5","Гравий",28,100,2.2785000000000002,26.267499999999998,0.89193548387096799]
["2017-08-30","Бетон","25","Гравий",7,100,2.3045,19.95,0.60934637666205105]
["2017-08-30","Бетон","25","Гравий",28,100,2.2905000000000002,27.645,0.84437997908884199]
["2017-08-30","Бетон","30","Гранит",7,100,2.3805000000000001,26.03,0.66250955470510997]
["2017-08-30","Бетон","30","Гранит",28,100,2.3784999999999998,34.865000000000002,0.88737593641158896]
["2017-09-02","Бетон","7,5","Гравий",7,100,2.214,5.32,0.541751544330901]
["2017-09-02","Бетон","7,5","Гравий",28,100,2.17,10.307499999999999,1.0496436171411201]
["2017-09-03","Бетон","25","Гравий",7,100,2.3065000000000002,16.102499999999999,0.49182957544865502]
["2017-09-03","Бетон","25","Гравий",28,100,2.3245,26.79,0.81826513437475401]
["2017-09-05","Бетон","20","Гравий",7,100,2.262,17.052499999999998,0.65110730803376804]
["2017-09-05","Бетон","20","Гравий",28,100,2.2444999999999999,18.905000000000001,0.72184041392044496]
["2017-09-05","Бетон","25","Гравий",7,100,2.3304999999999998,20.9,0.63836287078881504]
["2017-09-05","Бетон","25","Гравий",28,100,2.3184999999999998,29.925000000000001,0.91401956499307602]
["2017-09-06","Бетон","25","Гравий",7,100,2.3765000000000001,21.7075,0.66302689079656496]
["2017-09-06","Бетон","25","Гравий",28,100,2.3464999999999998,30.637499999999999,0.93578193558814904]
["2017-09-07","Бетон","25","Гравий",7,100,2.367,25.7925,0.78779781554165096]
["2017-09-07","Бетон","25","Гравий",28,100,2.3395000000000001,36.337499999999999,1.10988090034873]
["2017-09-08","Бетон","20","Гравий",7,100,2.274,8.8825000000000003,0.33915617437970702]
["2017-09-08","Бетон","20","Гравий",28,100,2.2069999999999999,12.635,0.48243605553476898]
["2017-09-08","Бетон","25","Гравий",7,100,2.3769999999999998,23.75,0.72541235316910802]
["2017-09-08","Бетон","25","Гравий",28,100,2.3995000000000002,33.44,1.0213805932621101]
["2017-09-10","Бетон","25","Гравий",7,100,2.3734999999999999,18.05,0.55131338840852195]
["2017-09-10","Бетон","25","Гравий",28,100,2.3370000000000002,24.3675,0.74427307435150503]
["2017-09-11","Бетон","25","Гравий",7,100,2.3384999999999998,18.002500000000001,0.549862563702184]
["2017-09-11","Бетон","25","Гравий",28,100,2.3475000000000001,26.4575,0.80810936143038603]
["2017-09-12","Бетон","12,5","Гравий",7,100,2.2845,15.7225,0.96044595559589896]
["2017-09-12","Бетон","12,5","Гравий",28,100,2.27,15.4375,0.94303605911984001]
["2017-09-12","Бетон","25","Гравий",7,100,2.2989999999999999,21.28,0.64996946843951897]
["2017-09-12","Бетон","25","Гравий",28,100,2.29975,24.106249999999999,0.73629353846664602]
["2017-09-13","Бетон","22,5","Гравий",7,100,2.3730000000000002,27.17,0.92258064516129001]
["2017-09-13","Бетон","22,5","Гравий",28,100,2.2890000000000001,30.827500000000001,1.0467741935483901]
["2017-09-13","Бетон","25","Гравий",7,100,2.294,26.98,0.82406843320010603]
["2017-09-13","Бетон","25","Гравий",28,100,2.29,31.2075,0.95319183206420799]
["2017-09-14","Бетон","7,5","Гравий",7,100,2.2349999999999999,8.5024999999999995,0.86583505745742295]
["2017-09-14","Бетон","7,5","Гравий",28,100,2.2109999999999999,11.42375,1.1633147001034101]
["2017-09-14","Бетон","22,5","Гравий",7,100,2.3170000000000002,20.9,0.70967741935483897]
["2017-09-14","Бетон","22,5","Гравий",28,100,2.323,27.8825,0.94677419354838699]
["2017-09-14","Бетон","25","Гравий",7,100,2.3250000000000002,28.69,0.87629812262828199]
["2017-09-14","Бетон","25","Гравий",28,100,2.3140000000000001,34.39,1.0503970873888699]
["2017-09-15","Бетон","15","Гравий",7,100,2.2360000000000002,12.112500000000001,0.61641221374045796]
["2017-09-15","Бетон","15","Гравий",28,100,2.2645,17.385000000000002,0.88473282442748102]
["2017-09-15","Бетон","25","Гравий",7,100,2.3079999999999998,24.3675,0.74427307435150503]
["2017-09-15","Бетон","25","Гравий",28,100,2.3075000000000001,28.69,0.87629812262828299]
["2017-09-16","Бетон","15","Гравий",7,100,2.1894999999999998,10.07,0.512468193384224]
["2017-09-16","Бетон","15","Гравий",28,100,2.2094999999999998,13.395,0.681679389312977]
["2017-09-16","Бетон","30","Гравий",7,100,2.2585000000000002,26.03,0.66250955470510997]
["2017-09-16","Бетон","30","Гравий",28,100,2.2524999999999999,30.305,0.77131586843405098]
["2017-09-18","Бетон","15","Гравий",7,100,2.2589999999999999,9.7375000000000007,0.49554707379134899]
["2017-09-18","Бетон","15","Гравий",28,100,2.1934999999999998,17.717500000000001,0.90165394402035604]
["2017-09-18","Бетон","22,5","Гравий",7,100,2.3540000000000001,19.094999999999999,0.64838709677419404]
["2017-09-18","Бетон","22,5","Гравий",28,100,2.3075000000000001,30.2575,1.0274193548387101]
["2017-09-18","Бетон","25","Гравий",7,100,2.3940000000000001,21.137499999999999,0.64561699432050601]
["2017-09-18","Бетон","25","Гравий",28,100,2.3965000000000001,29.022500000000001,0.88645389557264997]
["2017-09-19","Бетон","25","Гравий",7,100,2.3254999999999999,17.464166666666699,0.53341988369701698]
["2017-09-19","Бетон","25","Гравий",28,100,2.29266666666667,25.7925,0.78779781554165096]
["2017-09-19","Бетон","30","Гравий",7,100,2.3420000000000001,25.412500000000001,0.64679308716648498]
["2017-09-19","Бетон","30","Гравий",28,100,2.3029999999999999,32.299999999999997,0.82209214817422405]
["2017-09-20","Бетон","20","Гравий",7,100,2.3254999999999999,14.012499999999999,0.53503246760434997]
["2017-09-20","Бетон","20","Гравий",28,100,2.3155000000000001,17.385000000000002,0.66380299370573603]
["2017-09-20","Бетон","25","Гравий",7,100,2.3374999999999999,18.833749999999998,0.57525199606310196]
["2017-09-20","Бетон","25","Гравий",28,100,2.3405,26.552499999999998,0.81101101084306304]
["2017-09-24","Бетон","20","Гравий",7,100,2.3330000000000002,15.2475,0.58218787152880103]
["2017-09-24","Бетон","20","Гравий",28,100,2.2854999999999999,19.95,0.76174114031805695]
["2017-09-24","Бетон","22,5","Гравий",7,100,2.3650000000000002,19.664999999999999,0.66774193548387095]
["2017-09-24","Бетон","22,5","Гравий",28,100,2.3410000000000002,24.177499999999998,0.82096774193548405]
["2017-09-24","Бетон","25","Гравий",7,100,2.37,20.045000000000002,0.61224802607472695]
["2017-09-24","Бетон","25","Гравий",28,100,2.3279999999999998,25.08,0.76603544494657805]
["2017-09-26","Бетон","20","Гравий",7,100,2.41,17.86,0.68193968752283196]
["2017-09-26","Бетон","20","Гравий",28,100,2.3639999999999999,26.7425,1.0210958619025401]
["2017-09-26","Бетон","30","Гравий",7,100,2.3795000000000002,24.035,0.61173327496493701]
["2017-09-26","Бетон","30","Гравий",28,100,2.3424999999999998,31.967500000000001,0.81362943488419504]
["2017-09-27","Бетон","22,5","Гравий",7,100,2.3715000000000002,17.432500000000001,0.59193548387096795]
["2017-09-27","Бетон","22,5","Гравий",28,100,2.3180000000000001,22.42,0.761290322580645]
["2017-09-27","Бетон","25","Гравий",7,100,2.3715000000000002,19.142499999999998,0.58468235665430102]
["2017-09-27","Бетон","25","Гравий",28,100,2.3294999999999999,28.215,0.86178987556490005]
["2017-09-28","Бетон","15","Гравий",7,100,2.3195000000000001,11.4,0.58015267175572505]
["2017-09-28","Бетон","15","Гравий",28,100,2.3235000000000001,19.094999999999999,0.97175572519083997]
["2017-09-28","Бетон","25","Гравий",7,100,2.3685,9.7850000000000001,0.298869889505672]
["2017-09-28","Бетон","25","Гравий",28,100,2.2509999999999999,14.9625,0.45700978249653801]
["2017-09-28","Бетон","30","Гранит",7,100,2.3079999999999998,18.572500000000002,0.472702985200179]
["2017-09-28","Бетон","30","Гранит",28,100,2.302,27.454999999999998,0.69877832594808997]
["2017-09-29","Бетон","7,5","Гравий",7,100,2.2505000000000002,4.2750000000000004,0.43533606240875999]
["2017-09-29","Бетон","7,5","Гравий",28,100,2.1915,8.5500000000000007,0.87067212481751999]
["2017-09-29","Бетон","30","Гравий",7,100,2.3167499999999999,30.186250000000001,0.76829347083047095]
["2017-09-29","Бетон","30","Гравий",28,100,2.3119999999999998,39.876249999999999,1.01492111528274]
["2017-09-30","Бетон","30","Гравий",7,100,2.3370000000000002,29.83,0.75922627801972398]
["2017-09-30","Бетон","30","Гравий",28,100,2.3184999999999998,37.43,0.95265972464895399]
["2017-10-01","Бетон","20","Гравий",7,100,2.3875000000000002,26.362500000000001,1.00658650684886]
["2017-10-01","Бетон","20","Гравий",28,100,2.3260000000000001,31.635000000000002,1.20790380821863]
["2017-10-02","Бетон","22,5","Гравий",7,100,2.3069999999999999,20.329999999999998,0.69032258064516105]
["2017-10-02","Бетон","22,5","Гравий",28,100,2.2909999999999999,26.552499999999998,0.90161290322580601]
["2017-10-04","Бетон","25","Гравий",7,100,2.3815,19.190000000000001,0.58613318136063897]
["2017-10-05","Бетон","22,5","Гравий",7,100,2.33,29.212499999999999,0.99193548387096797]
["2017-10-07","Бетон","22,5","Гравий",7,100,2.371,24.462499999999999,0.83064516129032295]
["2017-10-08","Бетон","25","Гранит",7,100,2.2799999999999998,25.175000000000001,0.76893709435925395]
["2017-10-09","Бетон","15","Гравий",7,100,2.2345000000000002,21.945,1.1167938931297701]
["2017-10-09","Бетон","22,5","Гравий",7,100,2.4215,31.4925,1.0693548387096801]
["2017-10-12","Бетон","22,5","Гравий",7,100,2.3285,19.57,0.66451612903225799]
["2017-10-12","Бетон","25","Гравий",7,100,2.3054999999999999,34.104999999999997,1.04169213915084]
["2017-10-13","Бетон","7,5","Гравий",7,100,2.2745000000000002,12.92,1.3156823219464799]
["2017-10-14","Бетон","25","Гранит",7,100,2.3725000000000001,27.17,0.82987173202545905]
["2017-10-17","Бетон","25","Гравий",7,100,2.4159999999999999,30.637499999999999,0.93578193558814904]
["2017-10-18","Бетон","22,5","Гравий",7,100,2.3730000000000002,28.262499999999999,0.95967741935483897]
["2017-10-18","Бетон","25","Гравий",7,100,2.3224999999999998,33.107500000000002,1.0112248203177401]
["2017-10-20","Бетон","25","Гравий",7,100,2.35,27.36,0.83567503085081196]
["2017-10-21","Бетон","25","Гравий",7,100,2.278,18.287500000000001,0.55856751194021304]
["2017-10-23","Бетон","7,5","Гравий",7,100,2.1655000000000002,6.9349999999999996,0.70621183457421099]
["2017-10-23","Бетон","22,5","Гравий",7,100,2.423,17.052499999999998,0.57903225806451597]

{"sheet":"7,5","index":1,"n_rows":40,"n_cols":9,"rows_kept":40,"cut":false,"hidden":false,"merged":[]}
["ДатаПартии","ВидСмеси","Класс/Марка","Заполнитель","Возраст","S","Плотность","Avg-Ri-Rт","Avg-%RТ"]
["2017-05-25","Бетон",7.5,"Гравий",7,100,2.141,5.2249999999999996,0.53207740961070704]
["2017-05-25","Бетон",7.5,"Гравий",28,100,2.1145,7.9325000000000001,0.80779024913625397]
["2017-06-08","Бетон","7,5","Гравий",7,100,2.2029999999999998,6.08,0.61914462209245802]
["2017-06-08","Бетон","7,5","Гравий",28,100,2.1875,12.635,1.28665991778589]
["2017-06-09","Бетон","7,5","Гравий",7,100,2.2505000000000002,12.3025,1.25280044626521]
["2017-06-09","Бетон","7,5","Гравий",28,100,2.2094999999999998,16.767499999999998,1.7074847781143601]
["2017-06-15","Бетон","7,5","Гравий",7,100,2.1535000000000002,3.8475000000000001,0.39180245616788401]
["2017-06-15","Бетон","7,5","Гравий",28,100,2.1315,7.2675000000000001,0.74007130609489202]
["2017-06-18","Бетон","7,5","Гравий",7,100,2.258,9.7850000000000001,0.99643587618005103]
["2017-06-18","Бетон","7,5","Гравий",28,100,2.2440000000000002,13.5375,1.3785641976277401]
["2017-07-04","Бетон","7,5","Гравий",7,100,2.1114999999999999,4.8449999999999998,0.49338087072992798]
["2017-07-04","Бетон","7,5","Гравий",28,100,1.994,5.5575000000000001,0.56593688113138796]
["2017-07-11","Бетон","7,5","Гравий",7,100,2.2149999999999999,4.5599999999999996,0.46435846656934399]
["2017-07-11","Бетон","7,5","Гравий",28,100,2.1385000000000001,5.89,0.59979635265206899]
["2017-07-18","Бетон","7,5","Гравий",7,100,2.2589999999999999,4.9874999999999998,0.50789207281021997]
["2017-07-18","Бетон","7,5","Гравий",28,100,2.1345000000000001,9.5,0.96741347201946604]
["2017-08-05","Бетон","7,5","Гравий",7,100,2.2730000000000001,4.9400000000000004,0.50305500545012205]
["2017-08-05","Бетон","7,5","Гравий",28,100,2.2124999999999999,6.3174999999999999,0.64332995889294498]
["2017-08-07","Бетон","7,5","Гравий",7,100,2.3250000000000002,8.4075000000000006,0.85616092273722799]
["2017-08-07","Бетон","7,5","Гравий",28,100,2.2269999999999999,10.1175,1.0302953477007299]
["2017-08-09","Бетон","7,5","Гравий",28,100,2.1284999999999998,9.0724999999999998,0.92387986577859005]
["2017-08-11","Бетон","7,5","Гравий",28,100,2.2265000000000001,12.255000000000001,1.2479633789051101]
["2017-08-12","Бетон","7,5","Гравий",7,100,2.1995,12.397500000000001,1.2624745809854001]
["2017-08-12","Бетон","7,5","Гравий",28,100,2.012,8.1225000000000005,0.827138518576644]
["2017-08-13","Бетон","7,5","Гравий",7,100,2.0430000000000001,6.6974999999999998,0.68202649777372404]
["2017-08-14","Бетон","7,5","Гравий",7,100,2.1339999999999999,5.2725,0.53691447697080397]
["2017-08-14","Бетон","7,5","Гравий",28,100,2.0724999999999998,6.08,0.61914462209245902]
["2017-08-16","Бетон","7,5","Гравий",7,100,2.0415000000000001,3.42,0.34826884992700802]
["2017-08-16","Бетон","7,5","Гравий",28,100,2.0114999999999998,4.3224999999999998,0.44017312976885697]
["2017-08-19","Бетон","7,5","Гравий",7,100,2.0135000000000001,6.08,0.61914462209245902]
["2017-08-19","Бетон","7,5","Гравий",28,100,2.0099999999999998,6.65,0.677189430413627]
["2017-09-02","Бетон","7,5","Гравий",7,100,2.214,5.32,0.541751544330901]
["2017-09-02","Бетон","7,5","Гравий",28,100,2.17,10.307499999999999,1.0496436171411201]
["2017-09-14","Бетон","7,5","Гравий",7,100,2.2349999999999999,8.5024999999999995,0.86583505745742295]
["2017-09-14","Бетон","7,5","Гравий",28,100,2.2109999999999999,11.42375,1.1633147001034101]
["2017-09-29","Бетон","7,5","Гравий",7,100,2.2505000000000002,4.2750000000000004,0.43533606240875999]
["2017-09-29","Бетон","7,5","Гравий",28,100,2.1915,8.5500000000000007,0.87067212481751999]
["2017-10-13","Бетон","7,5","Гравий",7,100,2.2745000000000002,12.92,1.3156823219464799]
["2017-10-23","Бетон","7,5","Гравий",7,100,2.1655000000000002,6.9349999999999996,0.70621183457421099]

{"sheet":"10","index":2,"n_rows":1,"n_cols":9,"rows_kept":1,"cut":false,"hidden":false,"merged":[]}
["ДатаПартии","ВидСмеси","Класс/Марка","Заполнитель","Возраст","S","Плотность","Avg-Ri-Rт","Avg-%RТ"]

{"sheet":"12,5","index":3,"n_rows":7,"n_cols":9,"rows_kept":7,"cut":false,"hidden":false,"merged":[]}
["ДатаПартии","ВидСмеси","Класс/Марка","Заполнитель","Возраст","S","Плотность","Avg-Ri-Rт","Avg-%RТ"]
["2017-05-30","Бетон",12.5,"Гравий",7,100,2.0794999999999999,6.27,0.38301772247328902]
["2017-05-30","Бетон",12.5,"Гравий",28,100,1.9924999999999999,9.5474999999999994,0.58323153194796296]
["2017-07-27","Бетон","12,5","Гравий",7,100,2.2605,13.3475,0.815363484962077]
["2017-07-27","Бетон","12,5","Гравий",28,100,2.2574999999999998,16.149999999999999,0.98656080030998805]
["2017-09-12","Бетон","12,5","Гравий",7,100,2.2845,15.7225,0.96044595559589896]
["2017-09-12","Бетон","12,5","Гравий",28,100,2.27,15.4375,0.94303605911984001]

{"sheet":"15","index":4,"n_rows":29,"n_cols":9,"rows_kept":29,"cut":false,"hidden":false,"merged":[]}
["ДатаПартии","ВидСмеси","Класс/Марка","Заполнитель","Возраст","S","Плотность","Avg-Ri-Rт","Avg-%RТ"]
["2017-06-16","Бетон","15","Гравий",7,100,2.3079999999999998,17.052499999999998,0.86781170483460501]
["2017-06-16","Бетон","15","Гравий",28,100,2.2444999999999999,25.602499999999999,1.3029262086514]
["2017-06-20","Бетон","15","Гравий",7,100,2.2367499999999998,11.13875,0.56685750636132404]
["2017-06-20","Бетон","15","Гравий",28,100,2.2065000000000001,14.535,0.73969465648854904]
["2017-06-22","Бетон","15","Гравий",7,100,2.3580000000000001,9.69,0.49312977099236699]
["2017-06-22","Бетон","15","Гравий",28,100,2.2429999999999999,16.102499999999999,0.81946564885496198]
["2017-07-24","Бетон","15","Гравий",7,100,2.2524999999999999,18.952500000000001,0.96450381679389297]
["2017-07-24","Бетон","15","Гравий",28,100,2.1989999999999998,22.2775,1.1337150127226401]
["2017-08-11","Бетон","15","Гравий",28,100,2.2284999999999999,18.715,0.95241730279898196]
["2017-08-14","Бетон","15","Гравий",7,100,2.2970000000000002,16.197500000000002,0.82430025445292598]
["2017-08-14","Бетон","15","Гравий",28,100,2.3380000000000001,20.092500000000001,1.02251908396947]
["2017-08-17","Бетон","15","Гравий",7,100,2.238,16.102499999999999,0.81946564885496198]
["2017-08-17","Бетон","15","Гравий",28,100,2.2995000000000001,15.96,0.81221374045801498]
["2017-08-22","Бетон","15","Гравий",7,100,2.1539999999999999,12.35,0.62849872773536897]
["2017-08-22","Бетон","15","Гравий",28,100,2.2355,14.82,0.75419847328244305]
["2017-08-26","Бетон","15","Гравий",7,100,2.2360000000000002,14.202500000000001,0.72277353689567403]
["2017-08-26","Бетон","15","Гравий",28,100,2.1355,13.9175,0.70826972010178102]
["2017-08-29","Бетон","15","Гравий",7,100,2.2725,15.2475,0.77595419847328295]
["2017-08-29","Бетон","15","Гравий",28,100,2.2475000000000001,20.9,1.06361323155216]
["2017-09-15","Бетон","15","Гравий",7,100,2.2360000000000002,12.112500000000001,0.61641221374045796]
["2017-09-15","Бетон","15","Гравий",28,100,2.2645,17.385000000000002,0.88473282442748102]
["2017-09-16","Бетон","15","Гравий",7,100,2.1894999999999998,10.07,0.512468193384224]
["2017-09-16","Бетон","15","Гравий",28,100,2.2094999999999998,13.395,0.681679389312977]
["2017-09-18","Бетон","15","Гравий",7,100,2.2589999999999999,9.7375000000000007,0.49554707379134899]
["2017-09-18","Бетон","15","Гравий",28,100,2.1934999999999998,17.717500000000001,0.90165394402035604]
["2017-09-28","Бетон","15","Гравий",7,100,2.3195000000000001,11.4,0.58015267175572505]
["2017-09-28","Бетон","15","Гравий",28,100,2.3235000000000001,19.094999999999999,0.97175572519083997]
["2017-10-09","Бетон","15","Гравий",7,100,2.2345000000000002,21.945,1.1167938931297701]

{"sheet":"20","index":5,"n_rows":33,"n_cols":9,"rows_kept":33,"cut":false,"hidden":false,"merged":[]}
["ДатаПартии","ВидСмеси","Класс/Марка","Заполнитель","Возраст","S","Плотность","Avg-Ri-Rт","Avg-%RТ"]
["2017-05-21","Бетон",20,"Гравий",7,100,2.258,15.1525,0.578560532765382]
["2017-05-21","Бетон",20,"Гравий",28,100,2.2330000000000001,20.14,0.76899581784489601]
["2017-06-05","Бетон","20","Гравий",7,100,2.3624999999999998,17.147500000000001,0.65473464679718696]
["2017-06-05","Бетон","20","Гравий",28,100,2.3420000000000001,24.3675,0.93041239281705601]
["2017-07-04","Бетон","20","Гравий",7,100,2.2475000000000001,13.395,0.511454765642124]
["2017-07-04","Бетон","20","Гравий",28,100,2.1825000000000001,16.72,0.63841162236180005]
["2017-07-11","Бетон","20","Гравий",7,100,2.2435,8.36,0.31920581118090002]
["2017-07-12","Бетон","20","Гравий"]
["2017-07-12","Бетон","20","Гравий",7,100,2.1930000000000001,8.9774999999999991,0.342783513143126]
["2017-07-25","Бетон","20","Гравий",7,100,2.2084999999999999,19.190000000000001,0.73272243021070305]
["2017-07-25","Бетон","20","Гравий",28,100,2.2654999999999998,21.565000000000001,0.82340589929618602]
["2017-08-02","Бетон","20","Гравий",7,100,2.3519999999999999,11.827500000000001,0.451603676045705]
["2017-08-02","Бетон","20","Гравий",28,100,2.3435000000000001,16.197500000000002,0.61846125916299399]
["2017-08-03","Бетон","20","Гравий",28,100,2.3239999999999998,17.717500000000001,0.67649867937770303]
["2017-08-08","Бетон","20","Гравий",7,100,2.2585000000000002,18.62,0.71095839763018698]
["2017-08-08","Бетон","20","Гравий",28,100,2.2585000000000002,19.6175,0.74904545464608996]
["2017-08-12","Бетон","20","Гравий",7,100,2.3159999999999998,28.357500000000002,1.0827606208806699]
["2017-08-12","Бетон","20","Гравий",28,100,2.3119999999999998,27.454999999999998,1.04830090262818]
["2017-08-15","Бетон","20","Гравий",7,100,2.2400000000000002,17.385000000000002,0.66380299370573603]
["2017-08-15","Бетон","20","Гравий",28,100,2.2650000000000001,19.475000000000001,0.74360444650096102]
["2017-09-05","Бетон","20","Гравий",7,100,2.262,17.052499999999998,0.65110730803376804]
["2017-09-05","Бетон","20","Гравий",28,100,2.2444999999999999,18.905000000000001,0.72184041392044496]
["2017-09-08","Бетон","20","Гравий",7,100,2.274,8.8825000000000003,0.33915617437970702]
["2017-09-08","Бетон","20","Гравий",28,100,2.2069999999999999,12.635,0.48243605553476898]
["2017-09-20","Бетон","20","Гравий",7,100,2.3254999999999999,14.012499999999999,0.53503246760434997]
["2017-09-20","Бетон","20","Гравий",28,100,2.3155000000000001,17.385000000000002,0.66380299370573603]
["2017-09-24","Бетон","20","Гравий",7,100,2.3330000000000002,15.2475,0.58218787152880103]
["2017-09-24","Бетон","20","Гравий",28,100,2.2854999999999999,19.95,0.76174114031805695]
["2017-09-26","Бетон","20","Гравий",7,100,2.41,17.86,0.68193968752283196]
["2017-09-26","Бетон","20","Гравий",28,100,2.3639999999999999,26.7425,1.0210958619025401]
["2017-10-01","Бетон","20","Гравий",7,100,2.3875000000000002,26.362500000000001,1.00658650684886]
["2017-10-01","Бетон","20","Гравий",28,100,2.3260000000000001,31.635000000000002,1.20790380821863]

{"sheet":"22,5","index":6,"n_rows":42,"n_cols":9,"rows_kept":42,"cut":false,"hidden":false,"merged":[]}
["ДатаПартии","ВидСмеси","Класс/Марка","Заполнитель","Возраст","S","Плотность","Avg-Ri-Rт","Avg-%RТ"]
["2017-05-21","Бетон",22.5,"Гранит",7,100,2.1715,4.6550000000000002,0.158064516129032]
["2017-05-21","Бетон",22.5,"Гранит",28,100,2.1815000000000002,9.0724999999999998,0.30806451612903202]
["2017-05-28","Бетон",22.5,"Гравий",7,100,2.2149999999999999,17.100000000000001,0.58064516129032295]
["2017-05-28","Бетон",22.5,"Гравий",28,100,2.1829999999999998,19.522500000000001,0.662903225806452]
["2017-05-30","Бетон","22,5","Гравий",7,100,2.3090000000000002,21.375,0.72580645161290303]
["2017-05-30","Бетон","22,5","Гравий",28,100,2.2509999999999999,32.49,1.1032258064516101]
["2017-06-01","Бетон","22,5","Гравий",7,100,2.2565,21.137499999999999,0.717741935483871]
["2017-06-01","Бетон","22,5","Гравий",28,100,2.2654999999999998,30.684999999999999,1.04193548387097]
["2017-06-11","Бетон","22,5","Гравий",7,100,2.3340000000000001,21.897500000000001,0.74354838709677396]
["2017-06-11","Бетон","22,5","Гравий",28,100,2.2879999999999998,28.785,0.97741935483871001]
["2017-06-21","Бетон","22,5","Гравий",7,100,2.3109999999999999,20.852499999999999,0.70806451612903198]
["2017-06-21","Бетон","22,5","Гравий",28,100,2.2465000000000002,29.925000000000001,1.0161290322580601]
["2017-06-25","Бетон","22,5","Гравий",7,100,2.238,12.065,0.40967741935483898]
["2017-06-25","Бетон","22,5","Гравий",28,100,2.198,17.147500000000001,0.58225806451612905]
["2017-07-11","Бетон","22,5","Гравий",7,100,2.2814999999999999,15.4375,0.52419354838709697]
["2017-07-11","Бетон","22,5","Гравий",28,100,2.1995,21.422499999999999,0.72741935483871001]
["2017-07-22","Бетон","22,5","Гранит",7,100,2.1869999999999998,24.984999999999999,0.84838709677419299]
["2017-08-02","Бетон","22,5","Гравий",7,100,2.2930000000000001,11.97,0.40645161290322601]
["2017-08-02","Бетон","22,5","Гравий",28,100,2.2534999999999998,18.287500000000001,0.62096774193548399]
["2017-08-17","Бетон","22,5","Гравий",7,100,2.2894999999999999,24.414999999999999,0.82903225806451597]
["2017-08-17","Бетон","22,5","Гравий",28,100,2.2865000000000002,22.8,0.77419354838709697]
["2017-08-29","Бетон","22,5","Гравий",7,100,2.2879999999999998,23.844999999999999,0.80967741935483895]
["2017-08-29","Бетон","22,5","Гравий",28,100,2.2785000000000002,26.267499999999998,0.89193548387096799]
["2017-09-13","Бетон","22,5","Гравий",7,100,2.3730000000000002,27.17,0.92258064516129001]
["2017-09-13","Бетон","22,5","Гравий",28,100,2.2890000000000001,30.827500000000001,1.0467741935483901]
["2017-09-14","Бетон","22,5","Гравий",7,100,2.3170000000000002,20.9,0.70967741935483897]
["2017-09-14","Бетон","22,5","Гравий",28,100,2.323,27.8825,0.94677419354838699]
["2017-09-18","Бетон","22,5","Гравий",7,100,2.3540000000000001,19.094999999999999,0.64838709677419404]
["2017-09-18","Бетон","22,5","Гравий",28,100,2.3075000000000001,30.2575,1.0274193548387101]
["2017-09-24","Бетон","22,5","Гравий",7,100,2.3650000000000002,19.664999999999999,0.66774193548387095]
["2017-09-24","Бетон","22,5","Гравий",28,100,2.3410000000000002,24.177499999999998,0.82096774193548405]
["2017-09-27","Бетон","22,5","Гравий",7,100,2.3715000000000002,17.432500000000001,0.59193548387096795]
["2017-09-27","Бетон","22,5","Гравий",28,100,2.3180000000000001,22.42,0.761290322580645]
["2017-10-02","Бетон","22,5","Гравий",7,100,2.3069999999999999,20.329999999999998,0.69032258064516105]
["2017-10-02","Бетон","22,5","Гравий",28,100,2.2909999999999999,26.552499999999998,0.90161290322580601]
["2017-10-05","Бетон","22,5","Гравий",7,100,2.33,29.212499999999999,0.99193548387096797]
["2017-10-07","Бетон","22,5","Гравий",7,100,2.371,24.462499999999999,0.83064516129032295]
["2017-10-09","Бетон","22,5","Гравий",7,100,2.4215,31.4925,1.0693548387096801]
["2017-10-12","Бетон","22,5","Гравий",7,100,2.3285,19.57,0.66451612903225799]
["2017-10-18","Бетон","22,5","Гравий",7,100,2.3730000000000002,28.262499999999999,0.95967741935483897]
["2017-10-23","Бетон","22,5","Гравий",7,100,2.423,17.052499999999998,0.57903225806451597]

{"sheet":"25","index":7,"n_rows":128,"n_cols":9,"rows_kept":128,"cut":false,"hidden":false,"merged":[]}
["ДатаПартии","ВидСмеси","Класс/Марка","Заполнитель","Возраст","S","Плотность","Avg-Ri-Rт","Avg-%RТ"]
["2017-05-02","Бетон",25,"Гравий",28,100,2.2334999999999998,31.73,0.96915090383392899]
["2017-05-12","Бетон",25,"Гравий",7,100,2.2839999999999998,18.905000000000001,0.57742823312261005]
["2017-05-12","Бетон",25,"Гравий",28,100,2.2709999999999999,36.195,1.10552842622972]
["2017-05-14","Бетон",25,"Гравий",7,100,2.2719999999999998,22.087499999999999,0.67463348844727]
["2017-05-14","Бетон",25,"Гравий",28,100,2.2639999999999998,28.31,0.86469152497757695]
["2017-05-15","Бетон",25,"Гравий",7,100,2.2429999999999999,21.565000000000001,0.65867441667755]
["2017-05-15","Бетон",25,"Гравий",28,100,2.2130000000000001,35.055,1.0707086332775999]
["2017-05-16","Бетон",25,"Гравий",7,100,2.3180000000000001,29.355,0.89660966851701696]
["2017-05-16","Бетон",25,"Гравий",28,100,2.302,37.619999999999997,1.1490531674198701]
["2017-05-17","Бетон",25,"Гравий",7,100,2.2770000000000001,20.4725,0.62530544843177105]
["2017-05-17","Бетон",25,"Гравий",28,100,2.2524999999999999,29.497499999999999,0.90096214263603203]
["2017-05-21","Бетон",25,"Гравий",7,100,2.3025000000000002,20.425000000000001,0.62385462372543299]
["2017-05-21","Бетон",25,"Гравий",28,100,2.2469999999999999,27.93,0.85308492732687102]
["2017-05-22","Бетон",25,"Гравий",7,100,2.234,23.37,0.71380575551840197]
["2017-05-22","Бетон",25,"Гравий",28,100,2.2000000000000002,30.78,0.940134409707164]
["2017-05-23","Бетон",25,"Гравий",7,100,2.238,22.895,0.69929750845502003]
["2017-05-23","Бетон",25,"Гравий",28,100,2.2360000000000002,28.547499999999999,0.87194564850926704]
["2017-05-25","Бетон",25,"Гравий",7,100,2.2130000000000001,16.815000000000001,0.51359194604372804]
["2017-05-25","Бетон",25,"Гравий",28,100,2.2130000000000001,25.84,0.78924864024798902]
["2017-05-26","Бетон",25,"Гравий",7,100,2.2315,17.670000000000002,0.53970679075781602]
["2017-05-26","Бетон",25,"Гравий",28,100,2.2444999999999999,24.32,0.74282224964516697]
["2017-05-27","Бетон",25,"Гравий",7,100,2.21,19.6175,0.59919060371768296]
["2017-05-27","Бетон",25,"Гравий",28,100,2.1739999999999999,18.43,0.562919986059227]
["2017-05-30","Бетон","25","Гравий",7,100,2.3380000000000001,25.84,0.78924864024798902]
["2017-05-30","Бетон","25","Гравий",28,100,2.3279999999999998,35.0075,1.0692578085712701]
["2017-06-01","Бетон","25","Гравий",7,100,2.3584999999999998,32.68,0.99816739796069198]
["2017-06-01","Бетон","25","Гравий",28,100,2.35,42.417499999999997,1.29558646276003]
["2017-06-03","Бетон","25","Гравий",7,100,2.3439999999999999,27.17,0.82987173202545905]
["2017-06-03","Бетон","25","Гравий",28,100,2.3294999999999999,36.622500000000002,1.1185858485867599]
["2017-06-04","Бетон","25","Гравий",7,100,2.3050000000000002,27.074999999999999,0.82697008261278304]
["2017-06-04","Бетон","25","Гравий",28,100,2.3174999999999999,41.847499999999997,1.2781765662839699]
["2017-06-06","Бетон","25","Гравий",7,100,2.3534999999999999,27.17,0.82987173202546005]
["2017-06-06","Бетон","25","Гравий",28,100,2.3239999999999998,37.097499999999997,1.1330940956501501]
["2017-06-07","Бетон","25","Гравий",7,100,2.359,22.942499999999999,0.70074833316135798]
["2017-06-07","Бетон","25","Гравий",28,100,2.3105000000000002,33.582500000000003,1.02573306738112]
["2017-06-08","Бетон","25","Гравий",7,100,2.3319999999999999,18.715,0.57162493429725703]
["2017-06-08","Бетон","25","Гравий",28,100,2.2965,26.647500000000001,0.81391266025573905]
["2017-06-10","Бетон","25","Гранит",7,100,2.33325,24.05875,0.73484271376030696]
["2017-06-10","Бетон","25","Гранит",28,100,2.3170000000000002,29.355,0.89660966851701795]
["2017-06-11","Бетон","25","Гравий",7,100,2.3380000000000001,26.504999999999999,0.80956018613672398]
["2017-06-11","Бетон","25","Гравий",28,100,2.2885,37.287500000000001,1.1388973944755001]
["2017-06-14","Бетон","25","Гранит",7,100,2.33,22.8475,0.69784668374868197]
["2017-06-14","Бетон","25","Гранит",28,100,2.3405,32.49,0.99236409913533796]
["2017-06-15","Бетон","25","Гравий",7,100,2.2494999999999998,23.18,0.70800245669304895]
["2017-06-15","Бетон","25","Гравий",28,100,2.2530000000000001,29.83,0.91111791558039901]
["2017-06-18","Бетон","25","Гравий",7,100,2.2330000000000001,19.6175,0.59919060371768296]
["2017-06-18","Бетон","25","Гравий",28,100,2.2595000000000001,26.79,0.81826513437475401]
["2017-06-19","Бетон","25","Гравий",7,100,2.2725,18.572500000000002,0.56727246017824295]
["2017-06-19","Бетон","25","Гравий",28,100,2.2280000000000002,28.1675,0.86033905085856199]
["2017-06-20","Бетон","25","Гравий",7,100,2.2765,16.102499999999999,0.49182957544865502]
["2017-06-20","Бетон","25","Гравий",28,100,2.3780000000000001,26.41,0.80665853672404797]
["2017-06-21","Бетон","25","Гранит",7,100,2.3170000000000002,19.38,0.59193648018599199]
["2017-06-21","Бетон","25","Гранит",28,100,2.2974999999999999,22.704999999999998,0.69349420962966701]
["2017-06-21","Бетон","25","Гравий",7,100,2.2719999999999998,18.62,0.56872328488458002]
["2017-06-21","Бетон","25","Гравий",28,100,2.2345000000000002,23.227499999999999,0.70945328139938801]
["2017-06-22","Бетон","25","Гравий",7,100,2.3540000000000001,17.2425,0.52664936840077203]
["2017-06-22","Бетон","25","Гравий",28,100,2.3780000000000001,26.41,0.80665853672404797]
["2017-07-18","Бетон","25","Гравий",7,100,2.1755,12.4925,0.38156689776695102]
["2017-07-18","Бетон","25","Гравий",28,100,2.1844999999999999,22.182500000000001,0.67753513785994701]
["2017-07-24","Бетон","25","Гравий",7,100,2.3140000000000001,17.432500000000001,0.53245266722612505]
["2017-07-26","Бетон","25","Гранит",7,100,2.2934999999999999,20.662500000000001,0.63110874725712396]
["2017-07-26","Бетон","25","Гранит",28,100,2.3065000000000002,24.035,0.73411730140713705]
["2017-08-01","Бетон","25","Гравий",7,100,2.3435000000000001,27.122499999999999,0.82842090731912099]
["2017-08-01","Бетон","25","Гравий",28,100,2.3355000000000001,32.157499999999999,0.98220832619097198]
["2017-08-03","Бетон","25","Гравий",7,100,2.3165,25.555,0.78054369200995999]
["2017-08-03","Бетон","25","Гравий",28,100,2.3919999999999999,29.592500000000001,0.90386379204870804]
["2017-08-08","Бетон","25","Гравий",7,100,2.3275000000000001,27.454999999999998,0.83857668026348897]
["2017-08-08","Бетон","25","Гравий",28,100,2.3565,28.785,0.879199772040959]
["2017-08-10","Бетон","25","Гравий",28,100,2.3210000000000002,29.545000000000002,0.90241296734236998]
["2017-08-15","Бетон","25","Гравий",7,100,2.33,29.4025,0.89806049322335502]
["2017-08-15","Бетон","25","Гравий",28,100,2.3344999999999998,30.447500000000002,0.92997863676279602]
["2017-08-16","Бетон","25","Гравий",7,100,2.3650000000000002,21.85,0.66737936491557903]
["2017-08-16","Бетон","25","Гравий",28,100,2.3245,24.32,0.74282224964516697]
["2017-08-17","Бетон","25","Гравий",7,100,2.3045,27.122499999999999,0.82842090731912099]
["2017-08-17","Бетон","25","Гравий",28,100,2.3315000000000001,26.552499999999998,0.81101101084306204]
["2017-08-21","Бетон","25","Гравий",7,100,2.2160000000000002,25.412500000000001,0.77619121789094503]
["2017-08-21","Бетон","25","Гравий",28,100,2.2745000000000002,28.547499999999999,0.87194564850926803]
["2017-08-22","Бетон","25","Гравий",7,100,2.2934999999999999,21.7075,0.66302689079656396]
["2017-08-22","Бетон","25","Гравий",28,100,2.2574999999999998,27.454999999999998,0.83857668026348897]
["2017-08-25","Бетон","25","Гравий",7,100,2.367,30.21,0.92272451323110505]
["2017-08-25","Бетон","25","Гравий",28,100,2.3439999999999999,33.06,1.0097739956114]
["2017-08-28","Бетон","25","Гравий",7,100,2.3210000000000002,22.23,0.67898596256628496]
["2017-08-28","Бетон","25","Гравий",28,100,2.2930000000000001,26.647500000000001,0.81391266025573905]
["2017-08-30","Бетон","25","Гравий",7,100,2.3045,19.95,0.60934637666205105]
["2017-08-30","Бетон","25","Гравий",28,100,2.2905000000000002,27.645,0.84437997908884199]
["2017-09-03","Бетон","25","Гравий",7,100,2.3065000000000002,16.102499999999999,0.49182957544865502]
["2017-09-03","Бетон","25","Гравий",28,100,2.3245,26.79,0.81826513437475401]
["2017-09-05","Бетон","25","Гравий",7,100,2.3304999999999998,20.9,0.63836287078881504]
["2017-09-05","Бетон","25","Гравий",28,100,2.3184999999999998,29.925000000000001,0.91401956499307602]
["2017-09-06","Бетон","25","Гравий",7,100,2.3765000000000001,21.7075,0.66302689079656496]
["2017-09-06","Бетон","25","Гравий",28,100,2.3464999999999998,30.637499999999999,0.93578193558814904]
["2017-09-07","Бетон","25","Гравий",7,100,2.367,25.7925,0.78779781554165096]
["2017-09-07","Бетон","25","Гравий",28,100,2.3395000000000001,36.337499999999999,1.10988090034873]
["2017-09-08","Бетон","25","Гравий",7,100,2.3769999999999998,23.75,0.72541235316910802]
["2017-09-08","Бетон","25","Гравий",28,100,2.3995000000000002,33.44,1.0213805932621101]
["2017-09-10","Бетон","25","Гравий",7,100,2.3734999999999999,18.05,0.55131338840852195]
["2017-09-10","Бетон","25","Гравий",28,100,2.3370000000000002,24.3675,0.74427307435150503]
["2017-09-11","Бетон","25","Гравий",7,100,2.3384999999999998,18.002500000000001,0.549862563702184]
["2017-09-11","Бетон","25","Гравий",28,100,2.3475000000000001,26.4575,0.80810936143038603]
["2017-09-12","Бетон","25","Гравий",7,100,2.2989999999999999,21.28,0.64996946843951897]
["2017-09-12","Бетон","25","Гравий",28,100,2.29975,24.106249999999999,0.73629353846664602]
["2017-09-13","Бетон","25","Гравий",7,100,2.294,26.98,0.82406843320010603]
["2017-09-13","Бетон","25","Гравий",28,100,2.29,31.2075,0.95319183206420799]
["2017-09-14","Бетон","25","Гравий",7,100,2.3250000000000002,28.69,0.87629812262828199]
["2017-09-14","Бетон","25","Гравий",28,100,2.3140000000000001,34.39,1.0503970873888699]
["2017-09-15","Бетон","25","Гравий",7,100,2.3079999999999998,24.3675,0.74427307435150503]
["2017-09-15","Бетон","25","Гравий",28,100,2.3075000000000001,28.69,0.87629812262828299]
["2017-09-18","Бетон","25","Гравий",7,100,2.3940000000000001,21.137499999999999,0.64561699432050601]
["2017-09-18","Бетон","25","Гравий",28,100,2.3965000000000001,29.022500000000001,0.88645389557264997]
["2017-09-19","Бетон","25","Гравий",7,100,2.3254999999999999,17.464166666666699,0.53341988369701698]
["2017-09-19","Бетон","25","Гравий",28,100,2.29266666666667,25.7925,0.78779781554165096]
["2017-09-20","Бетон","25","Гравий",7,100,2.3374999999999999,18.833749999999998,0.57525199606310196]
["2017-09-20","Бетон","25","Гравий",28,100,2.3405,26.552499999999998,0.81101101084306304]
["2017-09-24","Бетон","25","Гравий",7,100,2.37,20.045000000000002,0.61224802607472695]
["2017-09-24","Бетон","25","Гравий",28,100,2.3279999999999998,25.08,0.76603544494657805]
["2017-09-27","Бетон","25","Гравий",7,100,2.3715000000000002,19.142499999999998,0.58468235665430102]
["2017-09-27","Бетон","25","Гравий",28,100,2.3294999999999999,28.215,0.86178987556490005]
["2017-09-28","Бетон","25","Гравий",7,100,2.3685,9.7850000000000001,0.298869889505672]
["2017-09-28","Бетон","25","Гравий",28,100,2.2509999999999999,14.9625,0.45700978249653801]
["2017-10-04","Бетон","25","Гравий",7,100,2.3815,19.190000000000001,0.58613318136063897]
["2017-10-08","Бетон","25","Гранит",7,100,2.2799999999999998,25.175000000000001,0.76893709435925395]
["2017-10-12","Бетон","25","Гравий",7,100,2.3054999999999999,34.104999999999997,1.04169213915084]
["2017-10-14","Бетон","25","Гранит",7,100,2.3725000000000001,27.17,0.82987173202545905]
["2017-10-17","Бетон","25","Гравий",7,100,2.4159999999999999,30.637499999999999,0.93578193558814904]
["2017-10-18","Бетон","25","Гравий",7,100,2.3224999999999998,33.107500000000002,1.0112248203177401]
["2017-10-20","Бетон","25","Гравий",7,100,2.35,27.36,0.83567503085081196]
["2017-10-21","Бетон","25","Гравий",7,100,2.278,18.287500000000001,0.55856751194021304]

{"sheet":"30","index":8,"n_rows":45,"n_cols":9,"rows_kept":45,"cut":false,"hidden":false,"merged":[]}
["ДатаПартии","ВидСмеси","Класс/Марка","Заполнитель","Возраст","S","Плотность","Avg-Ri-Rт","Avg-%RТ"]
["2017-05-26","Бетон",30,"Гранит",7,100,2.242,30.2575,0.77010690939261806]
["2017-05-26","Бетон",30,"Гранит",28,100,2.2759999999999998,36.337499999999999,0.924853666696002]
["2017-06-06","Бетон","30","Гранит",7,100,2.3165,22.42,0.57062866755622599]
["2017-06-06","Бетон","30","Гранит",28,100,2.3494999999999999,33.06,0.84143549283714703]
["2017-06-08","Бетон","30","Гранит",7,100,2.3584999999999998,29.6875,0.75559940089542599]
["2017-06-08","Бетон","30","Гранит",28,100,2.3290000000000002,39.1875,0.997391209181962]
["2017-06-15","Бетон","30","Гравий",7,100,2.3220000000000001,34.01,0.86561467366580103]
["2017-06-15","Бетон","30","Гравий",28,100,2.3144999999999998,38,0.96716723314614605]
["2017-06-17","Бетон","30","Гравий",7,100,2.3355000000000001,29.734999999999999,0.75680835993685902]
["2017-06-17","Бетон","30","Гравий",28,100,2.3624999999999998,38.19,0.97200306931187697]
["2017-06-19","Бетон","30","Гравий",7,100,2.3374999999999999,23.465,0.59722576646774495]
["2017-06-19","Бетон","30","Гравий",28,100,2.2875000000000001,33.962499999999999,0.86440571462436799]
["2017-06-25","Бетон","30","Гравий",7,100,2.319,21.232500000000002,0.54040469152040904]
["2017-06-25","Бетон","30","Гравий",28,100,2.2865000000000002,27.36,0.69636040786522502]
["2017-06-30","Бетон","30","Гранит",7,100,2.3330000000000002,20.805,0.52952406014751496]
["2017-06-30","Бетон","30","Гранит",28,100,2.319,30.637499999999999,0.77977858172407999]
["2017-07-28","Бетон","30","Гравий",7,100,2.3635000000000002,31.445,0.800330885428436]
["2017-07-28","Бетон","30","Гравий",28,100,2.3984999999999999,38.950000000000003,0.99134641397479895]
["2017-08-03","Бетон","30","Гравий",7,100,2.2930000000000001,29.212499999999999,0.74350981048109999]
["2017-08-03","Бетон","30","Гравий",28,100,2.3304999999999998,32.395000000000003,0.824510066257089]
["2017-08-06","Бетон","30","Гранит",7,100,2.2524999999999999,20.995000000000001,0.53435989631324599]
["2017-08-06","Бетон","30","Гранит",28,100,2.2810000000000001,32.585000000000001,0.82934590242282002]
["2017-08-06","Бетон","30","Гравий",7,100,2.3010000000000002,22.515000000000001,0.57304658563909205]
["2017-08-06","Бетон","30","Гравий",28,100,2.2280000000000002,29.782499999999999,0.75801731897829205]
["2017-08-20","Бетон","30","Гранит",7,100,2.3370000000000002,30.732500000000002,0.78219649980694606]
["2017-08-20","Бетон","30","Гранит",28,100,2.3159999999999998,27.977499999999999,0.71207687540385001]
["2017-08-25","Бетон","30","Гранит",7,100,2.3184999999999998,37.857500000000002,0.96354035602184795]
["2017-08-25","Бетон","30","Гранит",28,100,2.2785000000000002,38.807499999999997,0.98771953685050096]
["2017-08-27","Бетон","30","Гранит",7,100,2.3929999999999998,32.299999999999997,0.82209214817422405]
["2017-08-27","Бетон","30","Гранит",28,100,2.4169999999999998,32.68,0.83176382050568498]
["2017-08-30","Бетон","30","Гранит",7,100,2.3805000000000001,26.03,0.66250955470510997]
["2017-08-30","Бетон","30","Гранит",28,100,2.3784999999999998,34.865000000000002,0.88737593641158896]
["2017-09-16","Бетон","30","Гравий",7,100,2.2585000000000002,26.03,0.66250955470510997]
["2017-09-16","Бетон","30","Гравий",28,100,2.2524999999999999,30.305,0.77131586843405098]
["2017-09-19","Бетон","30","Гравий",7,100,2.3420000000000001,25.412500000000001,0.64679308716648498]
["2017-09-19","Бетон","30","Гравий",28,100,2.3029999999999999,32.299999999999997,0.82209214817422405]
["2017-09-26","Бетон","30","Гравий",7,100,2.3795000000000002,24.035,0.61173327496493701]
["2017-09-26","Бетон","30","Гравий",28,100,2.3424999999999998,31.967500000000001,0.81362943488419504]
["2017-09-28","Бетон","30","Гранит",7,100,2.3079999999999998,18.572500000000002,0.472702985200179]
["2017-09-28","Бетон","30","Гранит",28,100,2.302,27.454999999999998,0.69877832594808997]
["2017-09-29","Бетон","30","Гравий",7,100,2.3167499999999999,30.186250000000001,0.76829347083047095]
["2017-09-29","Бетон","30","Гравий",28,100,2.3119999999999998,39.876249999999999,1.01492111528274]
["2017-09-30","Бетон","30","Гравий",7,100,2.3370000000000002,29.83,0.75922627801972398]
["2017-09-30","Бетон","30","Гравий",28,100,2.3184999999999998,37.43,0.95265972464895399]

{"sheet":"35","index":9,"n_rows":1,"n_cols":9,"rows_kept":1,"cut":false,"hidden":false,"merged":[]}
["ДатаПартии","ВидСмеси","Класс/Марка","Заполнитель","Возраст","S","Плотность","Avg-Ri-Rт","Avg-%RТ"]

{"sheet":"40","index":10,"n_rows":3,"n_cols":9,"rows_kept":3,"cut":false,"hidden":false,"merged":[]}
["ДатаПартии","ВидСмеси","Класс/Марка","Заполнитель","Возраст","S","Плотность","Avg-Ri-Rт","Avg-%RТ"]
["2017-08-07","Бетон","40","Гранит",7,100,2.38,31.73,0.60564990496969795]
["2017-08-07","Бетон","40","Гранит",28,100,2.379,39.615000000000002,0.75615571967773698]