## сварочный материал
Марка стали | Дата ВК | Период | Способ сварки | Название материала
A333-6; A420-WPL6 ;A350-LF2 ;А671-CC65 A350-LF2 | 2017-03-06 | 06.03.2017-16.04.2017 | РАД | Сварочная проволока BOEHLER EMK EMK ER70S-6 6 Ø2,0 мм серт.№2017-2002261892-900002-014;аргон газообразный паспорт № 04-17 от 28.01.2017+ | 2017-03-06 | 2017-04-16 | РАД+РД | 2017-04-17 | Сварочная проволока BOEHLER EMK EMK ER70S-6 6 Ø2,0 мм серт.№2017-2002261892-900002-014;аргон газообразный паспорт№ 04-17 от 28.01.2017
A333-6; A420-WPL6 ;A350-LF2 ;А671-CC65 A350-LF2 | 2017-04-17 | 17.04.2017-14.05.2017 | РАД | Сварочная проволока BOEHLER EMK EMK ER70S-6 6 Ø2,0 мм серт.№2017-2002261892-900002-014;аргон газообразный паспорт№ 04-17 от 28.01.2017 | 2017-04-17 | 2017-05-14
A333-6; A420-WPL6 ;A350-LF2 ;А671-CC65 A350-LF2 | 2017-05-15 | 15.05.2017-05.06.2017 | РАД | Сварочная проволока BOEHLER EMK ER70S-6 6 Ø2,0 мм сертификат № 2017-2002263847-900005-014;аргон газообразный паспорт № 09-17 от 28.04.2017 | 2017-05-15 | 2017-06-05
A333-6; A420-WPL6 ;A350-LF2 ;А671-CC65 A350-LF2 | 2017-06-06 | 06.06.2017-26.06.2017 | РАД | Сварочная проволока BOEHLER EMK ER70S-6 6 Ø2,0 мм сертификат № 2017-2002263847-900005-014;аргон газообразный паспорт № 09-17 от 28.04.2017 | 2017-06-06 | 2017-06-26
A333-6; A420-WPL6 ;A350-LF2 ;А671-CC65 A350-LF2 | 2017-06-27 | 27.06.2017-27.07.2017 | РАД | Сварочная проволока BOEHLER EMK ER70S-6 6 Ø2,0 мм сертификат № 2017-2002263847-900005-014;аргон газообразный паспорт № 14-07 от 01.06.2017 | 2017-06-27 | 2017-07-27
A333-6; A420-WPL6 ;A350-LF2 ;А671-CC65 A350-LF2 | 2017-07-28 | 28.07.2017-14.08.2017 | РАД | Сварочная проволока BOEHLER EMK ER70S-6 6 Ø2,0 мм сертификат № 2017-2002263847-900005-014; аргон газообразный паспорт №15-17 от 30.06.2017 | 2017-07-28 | 2017-08-14
A333-6; A420-WPL6 ;A350-LF2 ;А671-CC65 A350-LF2 | 2017-08-15 | 15.08.2017-30.08.2017 | РАД | Сварочная проволока BOEHLER EMK ER70S-6 6 Ø2,0 мм сертификат № 2017-2002263847-900005-014; аргон газообразный паспорт № 15-17 от 30.06.2017, паспорт № 19-17 от 02.08.2017 | 2017-08-15 | 2017-08-30
A333-6; A420-WPL6 ;A350-LF2 ;А671-CC65 A350-LF2 | 2017-08-31 | 31.08.2017-18.09.2017 | РАД | Сварочная проволока BOEHLER EMK ER70S-6 Ø2,0 мм сертификат № 2017-2002266212-900001-014; аргон газообразный паспорт № 19-18 от 07.08.2017 | 2017-08-31 | 2017-09-18
A333-6; A420-WPL6 ;A350-LF2 ;А671-CC65 A350-LF2 | 2017-09-19 | 19.09.2017-01.10.2017 | РАД | Сварочная проволока BOEHLER EMK ER70S-6 Ø2,0 мм сертификат № 2017-2002266212-900001-014;аргон газообразный паспорт № 19-18 от 07.08.2017 | 2017-09-19 | 2017-10-01
A333-6; A420-WPL6 ;A350-LF2 ;А671-CC65 A350-LF2 | 2017-10-02 | 02.10.2017-15.10.2017 | РАД | Сварочная проволока BOEHLER EMK ER70S-6 Ø2,0 мм сертификат № 2017-2002266212-900001-014; аргон газообразный паспорт № 19-20 от 19.08.2017 | 2017-10-02 | 2017-10-15
A333-6; A420-WPL6 ;A350-LF2 ;А671-CC65 A350-LF2 | 2017-10-16 | 16.10.2017-30.10.2017 | РАД | Сварочная проволока BOEHLER EMK ER70S-6 Ø2,0 мм сертификат № 2017-2002266212-900001-014; аргон газообразный паспорт № 19-20 от 19.08.2017 | 2017-10-16 | 2017-10-30
A333-6; A420-WPL6 ;A350-LF2 ;А671-CC65 A350-LF2 | 2017-10-31 | 31.10.2017-12.11.2017 | РАД | Сварочная проволока BOEHLER EMK ER70S-6 Ø2,0 мм сертификат № 2017-2002266212-900001-014; аргон газообразный паспорт № 19-21 от 19.08.2017 | 2017-10-31 | 2017-11-12
A333-6; A420-WPL6 ;A350-LF2 ;А671-CC65 A350-LF2 | 2017-03-06 | 06.03.2017-16.04.2017 | РАД+РД | Сварочная проволока BOEHLER EMK EMK ER70S-6 6 Ø2,0 мм серт.№2017-2002261892-900002-014;аргон газообразный паспорт № 04-17 от 28.01.2017; сварочные электроды ОК 53.70 2,5 ECAB серт.№ ЕС24464744;сварочные электроды ОК 53.70 3,2 ECAB серт.№ ЕС24486904_1 | 2017-03-06 | 2017-04-16
A333-6; A420-WPL6 ;A350-LF2 ;А671-CC65 A350-LF2 | 2017-04-17 | 17.04.2017-14.05.2017 | РАД+РД | Сварочная проволока BOEHLER EMK EMK ER70S-6 6 Ø2,0 мм серт.№2017-2002261892-900002-014;аргон газообразный паспорт№ 04-17 от 28.01.2017;сварочные электроды ОК 53.70 2,5 ECAB серт.№ ЕС24464744;сварочные электроды ОК 53.70 3,2 ECAB серт.№ ЕС24486904_2 | 2017-04-17 | 2017-05-14 |  |  |  | 2
A333-6; A420-WPL6 ;A350-LF2 ;А671-CC65 A350-LF2 | 2017-05-15 | 15.05.2017-05.06.2017 | РАД+РД | Сварочная проволока BOEHLER EMK ER70S-6 6 Ø2,0 мм сертификат № 2017-2002263847-900005-014;аргон газообразный паспорт № 09-17 от 28.04.2017;сварочные электроды ОК 53.70 2,5 ECAB сертификат № ЕС24448542;сварочные электроды ОК 53.70 3,2 ECAB сертификат № ЕС24703834_3 | 2017-05-15 | 2017-06-05
A333-6; A420-WPL6 ;A350-LF2 ;А671-CC65 A350-LF2 | 2017-06-06 | 06.06.2017-26.06.2017 | РАД+РД | Сварочная проволока BOEHLER EMK ER70S-6 6 Ø2,0 мм сертификат № 2017-2002263847-900005-014;аргон газообразный паспорт № 09-17 от 28.04.2017;сварочные электроды ОК 53.70 2,5 ECAB сертификат № ЕС24448542;сварочные электроды ОК 53.70 3,2 ECAB сертификат № ЕС24703834_4 | 2017-06-06 | 2017-06-26
A333-6; A420-WPL6 ;A350-LF2 ;А671-CC65 A350-LF2 | 2017-06-27 | 27.06.2017-27.07.2017 | РАД+РД | Сварочная проволока BOEHLER EMK ER70S-6 6 Ø2,0 мм сертификат № 2017-2002263847-900005-014;аргон газообразный паспорт № 14-07 от 01.06.2017;сварочные электроды ОК 53.70 2,5 ECAB сертификат № ЕС24448542;сварочные электроды ОК 53.70 3,2 ECAB сертификат № ЕС24703834 | 2017-06-27 | 2017-07-27
A333-6; A420-WPL6 ;A350-LF2 ;А671-CC65 A350-LF2 | 2017-07-28 | 28.07.2017-14.08.2017 | РАД+РД | Сварочная проволока BOEHLER EMK ER70S-6 6 Ø2,0 мм сертификат № 2017-2002263847-900005-014; аргон газообразный паспорт №15-17 от 30.06.2017;сварочные электроды ОК 53.70 2,5 ECAB сертификат № ЕС24448542;сварочные электроды ОК 53.70 3,2 ECAB сертификат № ЕС24703834 | 2017-07-28 | 2017-08-14
A333-6; A420-WPL6 ;A350-LF2 ;А671-CC65 A350-LF2 | 2017-08-15 | 15.08.2017-30.08.2017 | РАД+РД | Сварочная проволока BOEHLER EMK ER70S-6 6 Ø2,0 мм сертификат № 2017-2002263847-900005-014; аргон газообразный паспорт № 15-17 от 30.06.2017, паспорт № 19-17 от 02.08.2017;сварочные электроды ОК 53.70 2,5 ECAB сертификат № ЕС24448542;сварочные электроды ОК 53.70 3,2 ECAB сертификат № ЕС24703834 | 2017-08-15 | 2017-08-30
A333-6; A420-WPL6 ;A350-LF2 ;А671-CC65 A350-LF2 | 2017-08-31 | 31.08.2017-18.09.2017 | РАД+РД | Сварочная проволока BOEHLER EMK ER70S-6 Ø2,0 мм сертификат № 2017-2002266212-900001-014; аргон газообразный паспорт № 19-18 от 07.08.2017;сварочные электроды ОК 53.70 2,5 ECAB сертификат № ЕС24448542;сварочные электроды ОК 53.70 3,2 ECAB сертификат № ЕС24703834 | 2017-08-31 | 2017-09-18
A333-6; A420-WPL6 ;A350-LF2 ;А671-CC65 A350-LF2 | 2017-09-19 | 19.09.2017-01.10.2017 | РАД+РД | Сварочная проволока BOEHLER EMK ER70S-6 Ø2,0 мм сертификат № 2017-2002266212-900001-014;аргон газообразный паспорт № 19-18 от 07.08.2017;сварочные электроды ОК 53.70 2,5 ECAB сертификат № ЕС24448542;сварочные электроды ОК 53.70 3,2 ECAB сертификат № ЕС24703834 | 2017-09-19 | 2017-10-01
A333-6; A420-WPL6 ;A350-LF2 ;А671-CC65 A350-LF2 | 2017-10-02 | 02.10.2017-15.10.2017 | РАД+РД | Сварочная проволока BOEHLER EMK ER70S-6 Ø2,0 мм сертификат № 2017-2002266212-900001-014; аргон газообразный паспорт № 19-20 от 19.08.2017;сварочные электроды ОК 53.70 2,5 ECAB сертификат № ЕС24448542;сварочные электроды ОК 53.70 3,2 ECAB сертификат № ЕС24703834 | 2017-10-02 | 2017-10-15
A333-6; A420-WPL6 ;A350-LF2 ;А671-CC65 A350-LF2 | 2017-10-16 | 16.10.2017-30.10.2017 | РАД+РД | Сварочная проволока BOEHLER EMK ER70S-6 Ø2,0 мм сертификат № 2017-2002266212-900001-014; аргон газообразный паспорт № 19-20 от 19.08.2017;сварочные электроды ОК 53.70 2,5 ECAB сертификат № ЕС24448542;сварочные электроды ОК 53.70 3,2 ECAB сертификат № ЕС24703834 | 2017-10-16 | 2017-10-30
A333-6; A420-WPL6 ;A350-LF2 ;А671-CC65 A350-LF2 | 2017-10-31 | 31.10.2017-12.11.2017 | РАД+РД | Сварочная проволока BOEHLER EMK ER70S-6 Ø2,0 мм сертификат № 2017-2002266212-900001-014; аргон газообразный паспорт № 19-21 от 19.08.2017;сварочные электроды ОК 53.70 2,5 ECAB сертификат № ЕС24448542;сварочные электроды ОК 53.70 3,2 ECAB сертификат № ЕС24703834 | 2017-10-31 | 2017-11-12
A335-P11;A182-F11;A234-WP11;A691 | 2017-06-06 | 06.06.2017-26.06.2017 | РАД | Сварочная проволока ОК Tigrod 13.16 ER80S-B2 Ø2.4мм серт № ЕС24051673;аргон газообразный паспорт № 09-17 от 28.04.2017 | 2017-06-06 | 2017-06-26
A335-P11;A182-F11;A234-WP11;A691 | 2017-06-27 | 27.06.2017-27.07.2017 | РАД | Сварочная проволока ОК Tigrod 13.16 ER80S-B2 Ø2.4мм серт № ЕС24051673;аргон газообразный паспорт № 14-07 от 01.06.2017 | 2017-06-27 | 2017-07-27
A335-P11;A182-F11;A234-WP11;A691 | 2017-07-28 | 28.07.2017-14.08.2017 | РАД | Сварочная проволока BOEHLER EMK ER70S-6 6 Ø2,0 мм сертификат № 2017-2002263847-900005-014; аргон газообразный паспорт №15-17 от 30.06.2017 | 2017-07-28 | 2017-08-14
A335-P11;A182-F11;A234-WP11;A691 | 2017-08-15 | 15.08.2017-30.08.2017 | РАД | Сварочная проволока ОК Tigrod 13.16 ER80S-B2 Ø2.4мм серт № ЕС24051673; аргон газообразный паспорт № 15-17 от 30.06.2017, паспорт № 19-17 от 02.08.2017 | 2017-08-15 | 2017-08-30
A335-P11;A182-F11;A234-WP11;A691 | 2017-08-31 | 31.08.2017-18.09.2017 | РАД | Сварочная проволока ОК Tigrod 13.16 2.4 ER80S-B2 серт.№ ЕС24840253; аргон газообразный паспорт № 19-18 от 07.08.2017 | 2017-08-31 | 2017-09-18
A335-P11;A182-F11;A234-WP11;A691 | 2017-09-19 | 19.09.2017-01.10.2017 | РАД | Сварочная проволока ОК Tigrod 13.16 2.4 ER80S-B2 серт.№ ЕС24840253;аргон газообразный паспорт № 19-18 от 07.08.2017 | 2017-09-19 | 2017-10-01
A335-P11;A182-F11;A234-WP11;A691 | 2017-10-02 | 02.10.2017-15.10.2017 | РАД | Сварочная проволока ОК Tigrod 13.16 2.4 ER80S-B2 серт.№ ЕС24840253; аргон газообразный паспорт № 19-20 от 19.08.2017 | 2017-10-02 | 2017-10-15
A335-P11;A182-F11;A234-WP11;A691 | 2017-10-16 | 16.10.2017-30.10.2017 | РАД | Сварочная проволока ОК Tigrod 13.16 2.4 ER80S-B2 серт.№ ЕС24840253; аргон газообразный паспорт № 19-20 от 19.08.2017 | 2017-10-16 | 2017-10-30
A335-P11;A182-F11;A234-WP11;A691 | 2017-10-31 | 31.10.2017-12.11.2017 | РАД | Сварочная проволока ОК Tigrod 13.16 2.4 ER80S-B2 серт.№ ЕС24840253; аргон газообразный паспорт № 19-21 от 19.08.2017 | 2017-10-31 | 2017-11-12
A335-P11;A182-F11;A234-WP11;A694 | 2017-07-28 | 28.07.2017-14.08.2017 | РАД+РД | Сварочная проволока BOEHLER EMK ER70S-6 6 Ø2,0 мм сертификат № 2017-2002263847-900005-014; аргон газообразный паспорт №15-17 от 30.06.2017;сварочные электроды ОК 53.70 2,5 ECAB сертификат № ЕС24448542;сварочные электроды ОК 53.70 3,2 ECAB сертификат № ЕС2 | 2017-07-28 | 2017-08-14
A335-P11;A182-F11;A234-WP11;A695 | 2017-08-15 | 15.08.2017-30.08.2017 | РАД+РД | Сварочная проволока ОК Tigrod 13.16 ER80S-B2 Ø2.4мм серт № ЕС24051673; аргон газообразный паспорт № 15-17 от 30.06.2017, паспорт № 19-17 от 02.08.2017;сварочные электроды ОК 76.18 3580-А Ø3,2мм серт. № ЕС24289853;сварочные электроды ОК 76.18 3580-А Ø4.0мм серт.№ ЕС24822058 | 2017-08-15 | 2017-08-30
A335-P11;A182-F11;A234-WP11;A696 | 2017-08-31 | 31.08.2017-18.09.2017 | РАД+РД | Сварочная проволока ОК Tigrod 13.16 2.4 ER80S-B2 серт.№ ЕС24840253; аргон газообразный паспорт № 19-18 от 07.08.2017;сварочные электроды ОК 76.18 3580-А Ø3,2мм серт.№ ЕС24842487 ;сварочные электроды ОК 76.18 3580-А Ø4.0мм серт.№ ЕС24822058 | 2017-08-31 | 2017-09-18
A335-P11;A182-F11;A234-WP11;A697 | 2017-09-19 | 19.09.2017-01.10.2017 | РАД+РД | Сварочная проволока ОК Tigrod 13.16 2.4 ER80S-B2 серт.№ ЕС24840253; аргон газообразный паспорт № 19-18 от 07.08.2017;сварочные электроды ОК 76.18 3580-А Ø3,2мм серт.№ ЕС24842487 ;сварочные электроды ОК 76.18 3580-А Ø4.0мм серт.№ ЕС24822058 | 2017-09-19 | 2017-10-01
A335-P11;A182-F11;A234-WP11;A698 | 2017-10-02 | 02.10.2017-15.10.2017 | РАД+РД | Сварочная проволока ОК Tigrod 13.16 2.4 ER80S-B2 серт.№ ЕС24840253; аргон газообразный паспорт № 19-20 от 19.08.2017;сварочные электроды ОК 76.18 3580-А Ø3,2мм серт.№ ЕС24842487 ;сварочные электроды ОК 76.18 3580-А Ø4.0мм серт.№ЕС24722474 | 2017-10-02 | 2017-10-15
A335-P11;A182-F11;A234-WP11;A699 | 2017-10-16 | 16.10.2017-30.10.2017 | РАД+РД | Сварочная проволока ОК Tigrod 13.16 2.4 ER80S-B2 серт.№ ЕС24840253; аргон газообразный паспорт № 19-20 от 19.08.2017;сварочные электроды ОК 76.18 3580-А Ø3,2мм серт.№ ЕС24842487 ;сварочные электроды ОК 76.18 3580-А Ø4.0мм серт.№ЕС24722474 | 2017-10-16 | 2017-10-30
A335-P11;A182-F11;A234-WP11;A700 | 2017-10-31 | 31.10.2017-12.11.2017 | РАД+РД | Сварочная проволока ОК Tigrod 13.16 2.4 ER80S-B2 серт.№ ЕС24840253; аргон газообразный паспорт № 19-21 от 19.08.2017;сварочные электроды ОК 76.18 3580-А Ø3,2мм серт.№ ЕС24842487 ;сварочные электроды ОК 76.18 3580-А Ø4.0мм серт.№ЕС24722474 | 2017-10-31 | 2017-11-12