## Лист1
Способ сварки | Наименование материала, номер сертификата | Дата сварки | Марка стали1 | Марка стали 2
РAД |  | 2017-03-07 | А671-CC65 | А671-CC65
РАД+РД |  | 2017-07-01 | A333-6 | A333-6

## сварочный материал
Марка стали | Дата ВК | Период | Способ сварки | Название материала | ТУ | № сертификата |  | № ВК | Начало | Конец
A333-6; A420-WPL6 ;A350-LF2 ;А671-CC65;A350-LF2 | 2017-03-06 | 06.03.2017-16.04.2017 | РАД | Аргон газообразный | ГОСТ 10157-79 | 04-17 | 2 | 21.1 | 2017-03-06 | 2017-04-16 | A333-6 | A420-WPL6 | A350-LF2 | А671-CC65 | A350-LF2
A333-6; A420-WPL6 ;A350-LF2 ;А671-CC65;A350-LF2 | 2017-02-09 | 06.03.2017-16.04.2017 | РАД | Сварочная проволока BOEHLER EMK 6 Ø2,0 | ТУ 1272-008-49938172-2007 | 2017-2002261892-900002-014 | 2 | 21 | 2017-03-06 | 2017-04-16 | A333-6 | A420-WPL6 | A350-LF2 | А671-CC65 | A350-LF2
A333-6; A420-WPL6 ;A350-LF2 ;А671-CC65;A350-LF2 | 2017-04-17 | 17.04.2017-14.05.2017 | РАД | Аргон газообразный | ГОСТ 10157-79 | 04-17 | 2 | 37 | 2017-04-17 | 2017-05-14 | A333-6 | A420-WPL6 | A350-LF2 | А671-CC65 | A350-LF2
A333-6; A420-WPL6 ;A350-LF2 ;А671-CC65;A350-LF2 | 2017-02-09 | 17.04.2017-14.05.2017 | РАД | Сварочная проволока BOEHLER EMK 6 Ø2,0 | ТУ 1272-008-49938172-2007 | 2017-2002261892-900002-014 | 2 | 21 | 2017-04-17 | 2017-05-14 | A333-6 | A420-WPL6 | A350-LF2 | А671-CC65 | A350-LF2
A333-6; A420-WPL6 ;A350-LF2 ;А671-CC65;A350-LF2 | 2017-05-15 | 15.05.2017-05.06.2017 | РАД | Аргон газообразный | ГОСТ 10157-79 | 09-17 | 2 | 45.1 | 2017-05-15 | 2017-06-05 | A333-6 | A420-WPL6 | A350-LF2 | А671-CC65 | A350-LF2
A333-6; A420-WPL6 ;A350-LF2 ;А671-CC65;A350-LF2 | 2017-05-11 | 15.05.2017-05.06.2017 | РАД | Сварочная проволока BOEHLER EMK 6 Ø2,0 | ТУ 1272-008-49938172-2007 | 2017-2002263847-900005-014 | 2 | 44 | 2017-05-15 | 2017-06-05 | A333-6 | A420-WPL6 | A350-LF2 | А671-CC65 | A350-LF2
A333-6; A420-WPL6 ;A350-LF2 ;А671-CC65;A350-LF2 | 2017-06-06 | 06.06.2017-26.06.2017 | РАД | Аргон газообразный | ГОСТ 10157-79 | 09-17 | 2 | 47 | 2017-06-06 | 2017-06-26 | A333-6 | A420-WPL6 | A350-LF2 | А671-CC65 | A350-LF2
A333-6; A420-WPL6 ;A350-LF2 ;А671-CC65;A350-LF2 | 2017-05-11 | 06.06.2017-26.06.2017 | РАД | Сварочная проволока BOEHLER EMK 6 Ø2,0 | ТУ 1272-008-49938172-2007 | 2017-2002263847-900005-014 | 2 | 44 | 2017-06-06 | 2017-06-26 | A333-6 | A420-WPL6 | A350-LF2 | А671-CC65 | A350-LF2
A333-6; A420-WPL6 ;A350-LF2 ;А671-CC65;A350-LF2 | 2017-06-27 | 27.06.2017-27.07.2017 | РАД | Аргон газообразный | ГОСТ 10157-79 | 14-07 | 2 | 54.1 | 2017-06-27 | 2017-07-27 | A333-6 | A420-WPL6 | A350-LF2 | А671-CC65 | A350-LF2
A333-6; A420-WPL6 ;A350-LF2 ;А671-CC65;A350-LF2 | 2017-05-11 | 27.06.2017-27.07.2017 | РАД | Сварочная проволока BOEHLER EMK 6 Ø2,0 | ТУ 1272-008-49938172-2007 | 2017-2002263847-900005-014 | 2 | 44 | 2017-06-27 | 2017-07-27 | A333-6 | A420-WPL6 | A350-LF2 | А671-CC65 | A350-LF2
A333-6; A420-WPL6 ;A350-LF2 ;А671-CC65;A350-LF2 | 2017-07-28 | 28.07.2017-14.08.2017 | РАД | Аргон газообразный | ГОСТ 10157-79 | 15-17 | 2 | 59 | 2017-07-28 | 2017-08-14 | A333-6 | A420-WPL6 | A350-LF2 | А671-CC65 | A350-LF2
A333-6; A420-WPL6 ;A350-LF2 ;А671-CC65;A350-LF2 | 2017-05-11 | 28.07.2017-14.08.2017 | РАД | Сварочная проволока BOEHLER EMK 6 Ø2,0 | ТУ 1272-008-49938172-2007 | 2017-2002263847-900005-014 | 2 | 44 | 2017-07-28 | 2017-08-14 | A333-6 | A420-WPL6 | A350-LF2 | А671-CC65 | A350-LF2
A333-6; A420-WPL6 ;A350-LF2 ;А671-CC65;A350-LF2 | 2017-08-15 | 15.08.2017-30.08.2017 | РАД | Аргон газообразный | ГОСТ 10157-79 | 15-17, 19-17 | 3 | 61 | 2017-08-15 | 2017-08-30 | A333-6 | A420-WPL6 | A350-LF2 | А671-CC65 | A350-LF2
A333-6; A420-WPL6 ;A350-LF2 ;А671-CC65;A350-LF2 | 2017-05-11 | 15.08.2017-30.08.2017 | РАД | Сварочная проволока BOEHLER EMK 6 Ø2,0 | ТУ 1272-008-49938172-2007 | 2017-2002263847-900005-014 | 2 | 44 | 2017-08-15 | 2017-08-30 | A333-6 | A420-WPL6 | A350-LF2 | А671-CC65 | A350-LF2
A333-6; A420-WPL6 ;A350-LF2 ;А671-CC65;A350-LF2 | 2017-08-31 | 31.08.2017-18.09.2017 | РАД | Аргон газообразный | ГОСТ 10157-79 | 19-18 | 2 | 68 | 2017-08-31 | 2017-09-18 | A333-6 | A420-WPL6 | A350-LF2 | А671-CC65 | A350-LF2
A333-6; A420-WPL6 ;A350-LF2 ;А671-CC65;A350-LF2 | 2017-08-30 | 31.08.2017-18.09.2017 | РАД | Сварочная проволока BOEHLER EMK 6 Ø2,0 | ТУ 1272-008-49938172-2007 | 2017-2002266212-900001-014 | 2 | 66 | 2017-08-31 | 2017-09-18 | A333-6 | A420-WPL6 | A350-LF2 | А671-CC65 | A350-LF2
A333-6; A420-WPL6 ;A350-LF2 ;А671-CC65;A350-LF2 | 2017-09-19 | 19.09.2017-01.10.2017 | РАД | Аргон газообразный | ГОСТ 10157-79 | 19-18 | 2 | 69 | 2017-09-19 | 2017-10-01 | A333-6 | A420-WPL6 | A350-LF2 | А671-CC65 | A350-LF2
A333-6; A420-WPL6 ;A350-LF2 ;А671-CC65;A350-LF2 | 2017-08-30 | 19.09.2017-01.10.2017 | РАД | Сварочная проволока BOEHLER EMK 6 Ø2,0 | ТУ 1272-008-49938172-2007 | 2017-2002266212-900001-014 | 2 | 66 | 2017-09-19 | 2017-10-01 | A333-6 | A420-WPL6 | A350-LF2 | А671-CC65 | A350-LF2
A333-6; A420-WPL6 ;A350-LF2 ;А671-CC65;A350-LF2 | 2017-10-02 | 02.10.2017-15.10.2017 | РАД | Аргон газообразный | ГОСТ 10157-79 | 19-20 | 2 | 73 | 2017-10-02 | 2017-10-15 | A333-6 | A420-WPL6 | A350-LF2 | А671-CC65 | A350-LF2
A333-6; A420-WPL6 ;A350-LF2 ;А671-CC65;A350-LF2 | 2017-08-30 | 02.10.2017-15.10.2017 | РАД | Сварочная проволока BOEHLER EMK 6 Ø2,0 | ТУ 1272-008-49938172-2007 | 2017-2002266212-900001-014 | 2 | 66 | 2017-10-02 | 2017-10-15 | A333-6 | A420-WPL6 | A350-LF2 | А671-CC65 | A350-LF2
A333-6; A420-WPL6 ;A350-LF2 ;А671-CC65;A350-LF2 | 2017-10-16 | 16.10.2017-30.10.2017 | РАД | Аргон газообразный | ГОСТ 10157-79 | 19-20 | 2 | 74 | 2017-10-16 | 2017-10-30 | A333-6 | A420-WPL6 | A350-LF2 | А671-CC65 | A350-LF2
A333-6; A420-WPL6 ;A350-LF2 ;А671-CC65;A350-LF2 | 2017-08-30 | 16.10.2017-30.10.2017 | РАД | Сварочная проволока BOEHLER EMK 6 Ø2,0 | ТУ 1272-008-49938172-2007 | 2017-2002266212-900001-014 | 2 | 66 | 2017-10-16 | 2017-10-30 | A333-6 | A420-WPL6 | A350-LF2 | А671-CC65 | A350-LF2
A333-6; A420-WPL6 ;A350-LF2 ;А671-CC65;A350-LF2 | 2017-10-31 | 31.10.2017-12.11.2017 | РАД | Аргон газообразный | ГОСТ 10157-79 | 19-21 | 2 | 75 | 2017-10-31 | 2017-11-12 | A333-6 | A420-WPL6 | A350-LF2 | А671-CC65 | A350-LF2
A333-6; A420-WPL6 ;A350-LF2 ;А671-CC65;A350-LF2 | 2017-08-30 | 31.10.2017-12.11.2017 | РАД | Сварочная проволока BOEHLER EMK 6 Ø2,0 | ТУ 1272-008-49938172-2007 | 2017-2002266212-900001-014 | 2 | 66 | 2017-10-31 | 2017-11-12 | A333-6 | A420-WPL6 | A350-LF2 | А671-CC65 | A350-LF2
A333-6; A420-WPL6 ;A350-LF2 ;А671-CC65;A350-LF2 | 2017-03-06 | 06.03.2017-16.04.2017 | РАД+РД | Аргон газообразный | ГОСТ 10157-79 | 04-17 | 2 | 21.1 | 2017-03-06 | 2017-04-16 | A333-6 | A420-WPL6 | A350-LF2 | А671-CC65 | A350-LF2
A333-6; A420-WPL6 ;A350-LF2 ;А671-CC65;A350-LF2 | 2017-02-09 | 06.03.2017-16.04.2017 | РАД+РД | Сварочная проволока BOEHLER EMK 6 Ø2,0 | ТУ 1272-008-49938172-2007 | 2017-2002261892-900002-014 | 2 | 21 | 2017-03-06 | 2017-04-16 | A333-6 | A420-WPL6 | A350-LF2 | А671-CC65 | A350-LF2
A333-6; A420-WPL6 ;A350-LF2 ;А671-CC65;A350-LF2 | 2017-02-09 | 06.03.2017-16.04.2017 | РАД+РД | Сварочные электроды ОК 53.70 3,2 | ТУ 1272-014-55224353-2005 | ЕС24486904 | 2 | 19 | 2017-03-06 | 2017-04-16 | A333-6 | A420-WPL6 | A350-LF2 | А671-CC65 | A350-LF2
A333-6; A420-WPL6 ;A350-LF2 ;А671-CC65;A350-LF2 | 2017-02-09 | 06.03.2017-16.04.2017 | РАД+РД | Сварочные электроды ОК 53.70 2,5 | ТУ 1272-014-55224353-2005 | ЕС24464744 | 2 | 20 | 2017-03-06 | 2017-04-16 | A333-6 | A420-WPL6 | A350-LF2 | А671-CC65 | A350-LF2
A333-6; A420-WPL6 ;A350-LF2 ;А671-CC65;A350-LF2 | 2017-04-17 | 17.04.2017-14.05.2017 | РАД+РД | Аргон газообразный | ГОСТ 10157-79 | 04-17 | 2 | 37 | 2017-04-17 | 2017-05-14 | A333-6 | A420-WPL6 | A350-LF2 | А671-CC65 | A350-LF2
A333-6; A420-WPL6 ;A350-LF2 ;А671-CC65;A350-LF2 | 2017-02-09 | 17.04.2017-14.05.2017 | РАД+РД | Сварочная проволока BOEHLER EMK 6 Ø2,0 | ТУ 1272-008-49938172-2007 | 2017-2002261892-900002-014 | 2 | 21 | 2017-04-17 | 2017-05-14 | A333-6 | A420-WPL6 | A350-LF2 | А671-CC65 | A350-LF2
A333-6; A420-WPL6 ;A350-LF2 ;А671-CC65;A350-LF2 | 2017-02-09 | 17.04.2017-14.05.2017 | РАД+РД | Сварочные электроды ОК 53.70 3,2 | ТУ 1272-014-55224353-2005 | ЕС24486904 | 2 | 19 | 2017-04-17 | 2017-05-14 | A333-6 | A420-WPL6 | A350-LF2 | А671-CC65 | A350-LF2
A333-6; A420-WPL6 ;A350-LF2 ;А671-CC65;A350-LF2 | 2017-02-09 | 17.04.2017-14.05.2017 | РАД+РД | Сварочные электроды ОК 53.70 2,5 | ТУ 1272-014-55224353-2005 | ЕС24464744 | 2 | 20 | 2017-04-17 | 2017-05-14 | A333-6 | A420-WPL6 | A350-LF2 | А671-CC65 | A350-LF2
A333-6; A420-WPL6 ;A350-LF2 ;А671-CC65;A350-LF2 | 2017-05-15 | 15.05.2017-05.06.2017 | РАД+РД | Аргон газообразный | ГОСТ 10157-79 | 09-17 | 2 | 45.1 | 2017-05-15 | 2017-06-05 | A333-6 | A420-WPL6 | A350-LF2 | А671-CC65 | A350-LF2
A333-6; A420-WPL6 ;A350-LF2 ;А671-CC65;A350-LF2 | 2017-05-11 | 15.05.2017-05.06.2017 | РАД+РД | Сварочная проволока BOEHLER EMK 6 Ø2,0 | ТУ 1272-008-49938172-2007 | 2017-2002263847-900005-014 | 2 | 44 | 2017-05-15 | 2017-06-05 | A333-6 | A420-WPL6 | A350-LF2 | А671-CC65 | A350-LF2
A333-6; A420-WPL6 ;A350-LF2 ;А671-CC65;A350-LF2 | 2017-05-11 | 15.05.2017-05.06.2017 | РАД+РД | Сварочные электроды ОК 53.70 3,2 | ТУ 1272-014-55224353-2005 | ЕС24703834 | 2 | 42 | 2017-05-15 | 2017-06-05 | A333-6 | A420-WPL6 | A350-LF2 | А671-CC65 | A350-LF2
A333-6; A420-WPL6 ;A350-LF2 ;А671-CC65;A350-LF2 | 2017-05-11 | 15.05.2017-05.06.2017 | РАД+РД | Сварочные электроды ОК 53.70 2,5 | ТУ 1272-014-55224353-2005 | ЕС24448542 | 2 | 43 | 2017-05-15 | 2017-06-05 | A333-6 | A420-WPL6 | A350-LF2 | А671-CC65 | A350-LF2
A333-6; A420-WPL6 ;A350-LF2 ;А671-CC65;A350-LF2 | 2017-06-06 | 06.06.2017-26.06.2017 | РАД+РД | Аргон газообразный | ГОСТ 10157-79 | 09-17 | 2 | 47 | 2017-06-06 | 2017-06-26 | A333-6 | A420-WPL6 | A350-LF2 | А671-CC65 | A350-LF2
A333-6; A420-WPL6 ;A350-LF2 ;А671-CC65;A350-LF2 | 2017-05-11 | 06.06.2017-26.06.2017 | РАД+РД | Сварочная проволока BOEHLER EMK 6 Ø2,0 | ТУ 1272-008-49938172-2007 | 2017-2002263847-900005-014 | 2 | 44 | 2017-06-06 | 2017-06-26 | A333-6 | A420-WPL6 | A350-LF2 | А671-CC65 | A350-LF2
A333-6; A420-WPL6 ;A350-LF2 ;А671-CC65;A350-LF2 | 2017-05-11 | 06.06.2017-26.06.2017 | РАД+РД | Сварочные электроды ОК 53.70 3,2 | ТУ 1272-014-55224353-2005 | ЕС24703834 | 2 | 42 | 2017-06-06 | 2017-06-26 | A333-6 | A420-WPL6 | A350-LF2 | А671-CC65 | A350-LF2
A333-6; A420-WPL6 ;A350-LF2 ;А671-CC65;A350-LF2 | 2017-05-11 | 06.06.2017-26.06.2017 | РАД+РД | Сварочные электроды ОК 53.70 2,5 | ТУ 1272-014-55224353-2005 | ЕС24448542 | 2 | 43 | 2017-06-06 | 2017-06-26 | A333-6 | A420-WPL6 | A350-LF2 | А671-CC65 | A350-LF2
A333-6; A420-WPL6 ;A350-LF2 ;А671-CC65;A350-LF2 | 2017-06-27 | 27.06.2017-27.07.2017 | РАД+РД | Аргон газообразный | ГОСТ 10157-79 | 14-07 | 2 | 54.1 | 2017-06-27 | 2017-07-27 | A333-6 | A420-WPL6 | A350-LF2 | А671-CC65 | A350-LF2
A333-6; A420-WPL6 ;A350-LF2 ;А671-CC65;A350-LF2 | 2017-05-11 | 27.06.2017-27.07.2017 | РАД+РД | Сварочная проволока BOEHLER EMK 6 Ø2,0 | ТУ 1272-008-49938172-2007 | 2017-2002263847-900005-014 | 2 | 44 | 2017-06-27 | 2017-07-27 | A333-6 | A420-WPL6 | A350-LF2 | А671-CC65 | A350-LF2
A333-6; A420-WPL6 ;A350-LF2 ;А671-CC65;A350-LF2 | 2017-05-11 | 27.06.2017-27.07.2017 | РАД+РД | Сварочные электроды ОК 53.70 3,2 | ТУ 1272-014-55224353-2005 | ЕС24703834 | 2 | 42 | 2017-06-27 | 2017-07-27 | A333-6 | A420-WPL6 | A350-LF2 | А671-CC65 | A350-LF2
A333-6; A420-WPL6 ;A350-LF2 ;А671-CC65;A350-LF2 | 2017-05-11 | 27.06.2017-27.07.2017 | РАД+РД | Сварочные электроды ОК 53.70 2,5 | ТУ 1272-014-55224353-2005 | ЕС24448542 | 2 | 43 | 2017-06-27 | 2017-07-27 | A333-6 | A420-WPL6 | A350-LF2 | А671-CC65 | A350-LF2
A333-6; A420-WPL6 ;A350-LF2 ;А671-CC65;A350-LF2 | 2017-07-28 | 28.07.2017-14.08.2017 | РАД+РД | Аргон газообразный | ГОСТ 10157-79 | 15-17 | 2 | 59 | 2017-07-28 | 2017-08-14 | A333-6 | A420-WPL6 | A350-LF2 | А671-CC65 | A350-LF2
A333-6; A420-WPL6 ;A350-LF2 ;А671-CC65;A350-LF2 | 2017-05-11 | 28.07.2017-14.08.2017 | РАД+РД | Сварочная проволока BOEHLER EMK 6 Ø2,0 | ТУ 1272-008-49938172-2007 | 2017-2002263847-900005-014 | 2 | 44 | 2017-07-28 | 2017-08-14 | A333-6 | A420-WPL6 | A350-LF2 | А671-CC65 | A350-LF2
A333-6; A420-WPL6 ;A350-LF2 ;А671-CC65;A350-LF2 | 2017-05-11 | 28.07.2017-14.08.2017 | РАД+РД | Сварочные электроды ОК 53.70 3,2 | ТУ 1272-014-55224353-2005 | ЕС24703834 | 2 | 42 | 2017-07-28 | 2017-08-14 | A333-6 | A420-WPL6 | A350-LF2 | А671-CC65 | A350-LF2
A333-6; A420-WPL6 ;A350-LF2 ;А671-CC65;A350-LF2 | 2017-05-11 | 28.07.2017-14.08.2017 | РАД+РД | Сварочные электроды ОК 53.70 2,5 | ТУ 1272-014-55224353-2005 | ЕС24448542 | 2 | 43 | 2017-07-28 | 2017-08-14 | A333-6 | A420-WPL6 | A350-LF2 | А671-CC65 | A350-LF2
A333-6; A420-WPL6 ;A350-LF2 ;А671-CC65;A350-LF2 | 2017-08-15 | 15.08.2017-30.08.2017 | РАД+РД | Аргон газообразный | ГОСТ 10157-79 | 15-17, 19-17 | 3 | 61 | 2017-08-15 | 2017-08-30 | A333-6 | A420-WPL6 | A350-LF2 | А671-CC65 | A350-LF2
A333-6; A420-WPL6 ;A350-LF2 ;А671-CC65;A350-LF2 | 2017-05-11 | 15.08.2017-30.08.2017 | РАД+РД | Сварочная проволока BOEHLER EMK 6 Ø2,0 | ТУ 1272-008-49938172-2007 | 2017-2002263847-900005-014 | 2 | 44 | 2017-08-15 | 2017-08-30 | A333-6 | A420-WPL6 | A350-LF2 | А671-CC65 | A350-LF2
A333-6; A420-WPL6 ;A350-LF2 ;А671-CC65;A350-LF2 | 2017-05-11 | 15.08.2017-30.08.2017 | РАД+РД | Сварочные электроды ОК 53.70 3,2 | ТУ 1272-014-55224353-2005 | ЕС24703834 | 2 | 42 | 2017-08-15 | 2017-08-30 | A333-6 | A420-WPL6 | A350-LF2 | А671-CC65 | A350-LF2
A333-6; A420-WPL6 ;A350-LF2 ;А671-CC65;A350-LF2 | 2017-05-11 | 15.08.2017-30.08.2017 | РАД+РД | Сварочные электроды ОК 53.70 2,5 | ТУ 1272-014-55224353-2005 | ЕС24448542 | 2 | 43 | 2017-08-15 | 2017-08-30 | A333-6 | A420-WPL6 | A350-LF2 | А671-CC65 | A350-LF2
A333-6; A420-WPL6 ;A350-LF2 ;А671-CC65;A350-LF2 | 2017-08-31 | 31.08.2017-18.09.2017 | РАД+РД | Аргон газообразный | ГОСТ 10157-79 | 19-18 | 2 | 68 | 2017-08-31 | 2017-09-18 | A333-6 | A420-WPL6 | A350-LF2 | А671-CC65 | A350-LF2
A333-6; A420-WPL6 ;A350-LF2 ;А671-CC65;A350-LF2 | 2017-08-30 | 31.08.2017-18.09.2017 | РАД+РД | Сварочная проволока BOEHLER EMK 6 Ø2,0 | ТУ 1272-008-49938172-2007 | 2017-2002266212-900001-014 | 2 | 66 | 2017-08-31 | 2017-09-18 | A333-6 | A420-WPL6 | A350-LF2 | А671-CC65 | A350-LF2
A333-6; A420-WPL6 ;A350-LF2 ;А671-CC65;A350-LF2 | 2017-05-11 | 31.08.2017-18.09.2017 | РАД+РД | Сварочные электроды ОК 53.70 3,2 | ТУ 1272-014-55224353-2005 | ЕС24703834 | 2 | 42 | 2017-08-31 | 2017-09-18 | A333-6 | A420-WPL6 | A350-LF2 | А671-CC65 | A350-LF2
A333-6; A420-WPL6 ;A350-LF2 ;А671-CC65;A350-LF2 | 2017-05-11 | 31.08.2017-18.09.2017 | РАД+РД | Сварочные электроды ОК 53.70 2,5 | ТУ 1272-014-55224353-2005 | ЕС24448542 | 2 | 43 | 2017-08-31 | 2017-09-18 | A333-6 | A420-WPL6 | A350-LF2 | А671-CC65 | A350-LF2
A333-6; A420-WPL6 ;A350-LF2 ;А671-CC65;A350-LF2 | 2017-09-19 | 19.09.2017-01.10.2017 | РАД+РД | Аргон газообразный | ГОСТ 10157-79 | 19-18 | 2 | 69 | 2017-09-19 | 2017-10-01 | A333-6 | A420-WPL6 | A350-LF2 | А671-CC65 | A350-LF2
A333-6; A420-WPL6 ;A350-LF2 ;А671-CC65;A350-LF2 | 2017-08-30 | 19.09.2017-01.10.2017 | РАД+РД | Сварочная проволока BOEHLER EMK 6 Ø2,0 | ТУ 1272-008-49938172-2007 | 2017-2002266212-900001-014 | 2 | 66 | 2017-09-19 | 2017-10-01 | A333-6 | A420-WPL6 | A350-LF2 | А671-CC65 | A350-LF2
A333-6; A420-WPL6 ;A350-LF2 ;А671-CC65;A350-LF2 | 2017-05-11 | 19.09.2017-01.10.2017 | РАД+РД | Сварочные электроды ОК 53.70 3,2 | ТУ 1272-014-55224353-2005 | ЕС24703834 | 2 | 42 | 2017-09-19 | 2017-10-01 | A333-6 | A420-WPL6 | A350-LF2 | А671-CC65 | A350-LF2
A333-6; A420-WPL6 ;A350-LF2 ;А671-CC65;A350-LF2 | 2017-05-11 | 19.09.2017-01.10.2017 | РАД+РД | Сварочные электроды ОК 53.70 2,5 | ТУ 1272-014-55224353-2005 | ЕС24448542 | 2 | 43 | 2017-09-19 | 2017-10-01 | A333-6 | A420-WPL6 | A350-LF2 | А671-CC65 | A350-LF2
A333-6; A420-WPL6 ;A350-LF2 ;А671-CC65;A350-LF2 | 2017-10-02 | 02.10.2017-15.10.2017 | РАД+РД | Аргон газообразный | ГОСТ 10157-79 | 19-20 | 2 | 73 | 2017-10-02 | 2017-10-15 | A333-6 | A420-WPL6 | A350-LF2 | А671-CC65 | A350-LF2
A333-6; A420-WPL6 ;A350-LF2 ;А671-CC65;A350-LF2 | 2017-08-30 | 02.10.2017-15.10.2017 | РАД+РД | Сварочная проволока BOEHLER EMK 6 Ø2,0 | ТУ 1272-008-49938172-2007 | 2017-2002266212-900001-014 | 2 | 66 | 2017-10-02 | 2017-10-15 | A333-6 | A420-WPL6 | A350-LF2 | А671-CC65 | A350-LF2
A333-6; A420-WPL6 ;A350-LF2 ;А671-CC65;A350-LF2 | 2017-05-11 | 02.10.2017-15.10.2017 | РАД+РД | Сварочные электроды ОК 53.70 3,2 | ТУ 1272-014-55224353-2005 | ЕС24703834 | 2 | 42 | 2017-10-02 | 2017-10-15 | A333-6 | A420-WPL6 | A350-LF2 | А671-CC65 | A350-LF2
A333-6; A420-WPL6 ;A350-LF2 ;А671-CC65;A350-LF2 | 2017-05-11 | 02.10.2017-15.10.2017 | РАД+РД | Сварочные электроды ОК 53.70 2,5 | ТУ 1272-014-55224353-2005 | ЕС24448542 | 2 | 43 | 2017-10-02 | 2017-10-15 | A333-6 | A420-WPL6 | A350-LF2 | А671-CC65 | A350-LF2
A333-6; A420-WPL6 ;A350-LF2 ;А671-CC65;A350-LF2 | 2017-10-16 | 16.10.2017-30.10.2017 | РАД+РД | Аргон газообразный | ГОСТ 10157-79 | 19-20 | 2 | 74 | 2017-10-16 | 2017-10-30 | A333-6 | A420-WPL6 | A350-LF2 | А671-CC65 | A350-LF2
A333-6; A420-WPL6 ;A350-LF2 ;А671-CC65;A350-LF2 | 2017-08-30 | 16.10.2017-30.10.2017 | РАД+РД | Сварочная проволока BOEHLER EMK 6 Ø2,0 | ТУ 1272-008-49938172-2007 | 2017-2002266212-900001-014 | 2 | 66 | 2017-10-16 | 2017-10-30 | A333-6 | A420-WPL6 | A350-LF2 | А671-CC65 | A350-LF2
A333-6; A420-WPL6 ;A350-LF2 ;А671-CC65;A350-LF2 | 2017-05-11 | 16.10.2017-30.10.2017 | РАД+РД | Сварочные электроды ОК 53.70 3,2 | ТУ 1272-014-55224353-2005 | ЕС24703834 | 2 | 42 | 2017-10-16 | 2017-10-30 | A333-6 | A420-WPL6 | A350-LF2 | А671-CC65 | A350-LF2
A333-6; A420-WPL6 ;A350-LF2 ;А671-CC65;A350-LF2 | 2017-05-11 | 16.10.2017-30.10.2017 | РАД+РД | Сварочные электроды ОК 53.70 2,5 | ТУ 1272-014-55224353-2005 | ЕС24448542 | 2 | 43 | 2017-10-16 | 2017-10-30 | A333-6 | A420-WPL6 | A350-LF2 | А671-CC65 | A350-LF2
A333-6; A420-WPL6 ;A350-LF2 ;А671-CC65;A350-LF2 | 2017-10-31 | 31.10.2017-12.11.2017 | РАД+РД | Аргон газообразный | ГОСТ 10157-79 | 19-21 | 2 | 75 | 2017-10-31 | 2017-11-12 | A333-6 | A420-WPL6 | A350-LF2 | А671-CC65 | A350-LF2
A333-6; A420-WPL6 ;A350-LF2 ;А671-CC65;A350-LF2 | 2017-08-30 | 31.10.2017-12.11.2017 | РАД+РД | Сварочная проволока BOEHLER EMK 6 Ø2,0 | ТУ 1272-008-49938172-2007 | 2017-2002266212-900001-014 | 2 | 66 | 2017-10-31 | 2017-11-12 | A333-6 | A420-WPL6 | A350-LF2 | А671-CC65 | A350-LF2
A333-6; A420-WPL6 ;A350-LF2 ;А671-CC65;A350-LF2 | 2017-05-11 | 31.10.2017-12.11.2017 | РАД+РД | Сварочные электроды ОК 53.70 3,2 | ТУ 1272-014-55224353-2005 | ЕС24703834 | 2 | 42 | 2017-10-31 | 2017-11-12 | A333-6 | A420-WPL6 | A350-LF2 | А671-CC65 | A350-LF2
A333-6; A420-WPL6 ;A350-LF2 ;А671-CC65;A350-LF2 | 2017-05-11 | 31.10.2017-12.11.2017 | РАД+РД | Сварочные электроды ОК 53.70 2,5 | ТУ 1272-014-55224353-2005 | ЕС24448542 | 2 | 43 | 2017-10-31 | 2017-11-12 | A333-6 | A420-WPL6 | A350-LF2 | А671-CC65 | A350-LF2
A335-P11;A182-F11;A234-WP11;A691 | 2017-06-06 | 06.06.2017-26.06.2017 | РАД | Аргон газообразный | ГОСТ 10157-79 | 09-17 | 2 | 47 | 2017-06-06 | 2017-06-26 | A335-P11 | A182-F11 | A234-WP11 | A691
A335-P11;A182-F11;A234-WP11;A691 | 2017-06-06 | 06.06.2017-26.06.2017 | РАД | Сварочная проволока ОК Tigrod 13.16 2.4 | ТУ 1227-041-55224353-2007 | ЕС24051673 | 2 | 54 | 2017-06-06 | 2017-06-26 | A335-P11 | A182-F11 | A234-WP11 | A691
A335-P11;A182-F11;A234-WP11;A691 | 2017-06-27 | 27.06.2017-27.07.2017 | РАД | Аргон газообразный | ГОСТ 10157-79 | 14-07 | 2 | 54.1 | 2017-06-27 | 2017-07-27 | A335-P11 | A182-F11 | A234-WP11 | A691
A335-P11;A182-F11;A234-WP11;A691 | 2017-06-06 | 27.06.2017-27.07.2017 | РАД | Сварочная проволока ОК Tigrod 13.16 2.4 | ТУ 1227-041-55224353-2007 | ЕС24051673 | 2 | 54 | 2017-06-27 | 2017-07-27 | A335-P11 | A182-F11 | A234-WP11 | A691
A335-P11;A182-F11;A234-WP11;A691 | 2017-07-28 | 28.07.2017-14.08.2017 | РАД | Аргон газообразный | ГОСТ 10157-79 | 15-17 | 2 | 59 | 2017-07-28 | 2017-08-14 | A335-P11 | A182-F11 | A234-WP11 | A691
A335-P11;A182-F11;A234-WP11;A691 | 2017-06-06 | 28.07.2017-14.08.2017 | РАД | Сварочная проволока ОК Tigrod 13.16 2.4 | ТУ 1227-041-55224353-2007 | ЕС24051673 | 2 | 54 | 2017-07-28 | 2017-08-14 | A335-P11 | A182-F11 | A234-WP11 | A691
A335-P11;A182-F11;A234-WP11;A691 | 2017-08-15 | 15.08.2017-30.08.2017 | РАД | Аргон газообразный | ГОСТ 10157-79 | 15-17, 19-17 | 3 | 61 | 2017-08-15 | 2017-08-30 | A335-P11 | A182-F11 | A234-WP11 | A691
A335-P11;A182-F11;A234-WP11;A691 | 2017-05-11 | 15.08.2017-30.08.2017 | РАД | Сварочная проволока ОК Tigrod 13.16 2.4 | ТУ 1227-041-55224353-2007 | ЕС24051673 | 2 | 54 | 2017-08-15 | 2017-08-30 | A335-P11 | A182-F11 | A234-WP11 | A691
A335-P11;A182-F11;A234-WP11;A691 | 2017-08-31 | 31.08.2017-18.09.2017 | РАД | Аргон газообразный | ГОСТ 10157-79 | 19-18 | 2 | 68 | 2017-08-31 | 2017-09-18 | A335-P11 | A182-F11 | A234-WP11 | A691
A335-P11;A182-F11;A234-WP11;A691 | 2017-08-30 | 31.08.2017-18.09.2017 | РАД | Сварочная проволока ОК Tigrod 13.16 2.4 | ТУ 1227-041-55224353-2007 | ЕС24840253 | 2 | 65 | 2017-08-31 | 2017-09-18 | A335-P11 | A182-F11 | A234-WP11 | A691
A335-P11;A182-F11;A234-WP11;A691 | 2017-09-19 | 19.09.2017-01.10.2017 | РАД | Аргон газообразный | ГОСТ 10157-79 | 19-18 | 2 | 69 | 2017-09-19 | 2017-10-01 | A335-P11 | A182-F11 | A234-WP11 | A691
A335-P11;A182-F11;A234-WP11;A691 | 2017-08-30 | 19.09.2017-01.10.2017 | РАД | Сварочная проволока ОК Tigrod 13.16 2.4 | ТУ 1227-041-55224353-2007 | ЕС24840253 | 2 | 65 | 2017-09-19 | 2017-10-01 | A335-P11 | A182-F11 | A234-WP11 | A691
A335-P11;A182-F11;A234-WP11;A691 | 2017-10-02 | 02.10.2017-15.10.2017 | РАД | Аргон газообразный | ГОСТ 10157-79 | 19-20 | 2 | 73 | 2017-10-02 | 2017-10-15 | A335-P11 | A182-F11 | A234-WP11 | A691
A335-P11;A182-F11;A234-WP11;A691 | 2017-08-30 | 02.10.2017-15.10.2017 | РАД | Сварочная проволока ОК Tigrod 13.16 2.4 | ТУ 1227-041-55224353-2007 | ЕС24840253 | 2 | 65 | 2017-10-02 | 2017-10-15 | A335-P11 | A182-F11 | A234-WP11 | A691
A335-P11;A182-F11;A234-WP11;A691 | 2017-10-16 | 16.10.2017-30.10.2017 | РАД | Аргон газообразный | ГОСТ 10157-79 | 19-20 | 2 | 74 | 2017-10-16 | 2017-10-30 | A335-P11 | A182-F11 | A234-WP11 | A691
A335-P11;A182-F11;A234-WP11;A691 | 2017-08-30 | 16.10.2017-30.10.2017 | РАД | Сварочная проволока ОК Tigrod 13.16 2.4 | ТУ 1227-041-55224353-2007 | ЕС24840253 | 2 | 65 | 2017-10-16 | 2017-10-30 | A335-P11 | A182-F11 | A234-WP11 | A691
A335-P11;A182-F11;A234-WP11;A691 | 2017-10-31 | 31.10.2017-12.11.2017 | РАД | Аргон газообразный | ГОСТ 10157-79 | 19-21 | 2 | 75 | 2017-10-31 | 2017-11-12 | A335-P11 | A182-F11 | A234-WP11 | A691
A335-P11;A182-F11;A234-WP11;A691 | 2017-08-30 | 31.10.2017-12.11.2017 | РАД | Сварочная проволока ОК Tigrod 13.16 2.4 | ТУ 1227-041-55224353-2007 | ЕС24840253 | 2 | 65 | 2017-10-31 | 2017-11-12 | A335-P11 | A182-F11 | A234-WP11 | A691
A335-P11;A182-F11;A234-WP11;A691 | 2017-06-06 | 06.06.2017-26.06.2017 | РАД+РД | Аргон газообразный | ГОСТ 10157-79 | 09-17 | 2 | 47 | 2017-06-06 | 2017-06-26 | A335-P11 | A182-F11 | A234-WP11 | A691
A335-P11;A182-F11;A234-WP11;A691 | 2017-06-06 | 06.06.2017-26.06.2017 | РАД+РД | Сварочная проволока ОК Tigrod 13.16 2.4 | ТУ 1227-041-55224353-2007 | ЕС24051673 | 2 | 54 | 2017-06-06 | 2017-06-26 | A335-P11 | A182-F11 | A234-WP11 | A691
A335-P11;A182-F11;A234-WP11;A691 | 2017-06-06 | 06.06.2017-26.06.2017 | РАД+РД | Сварочные электроды ОК 76.18 3,2 | ТУ 1272-051-55224353-2008 | ЕС24289853 | 2 | 51 | 2017-06-06 | 2017-06-26 | A335-P11 | A182-F11 | A234-WP11 | A691
A335-P11;A182-F11;A234-WP11;A691 | 2017-06-06 | 06.06.2017-26.06.2017 | РАД+РД | Сварочные электроды ОК 76.18 4.0 | ТУ 1272-051-55224353-2008 | ЕС24417718 | 2 | 52 | 2017-06-06 | 2017-06-26 | A335-P11 | A182-F11 | A234-WP11 | A691
A335-P11;A182-F11;A234-WP11;A691 | 2017-06-27 | 27.06.2017-27.07.2017 | РАД+РД | Аргон газообразный | ГОСТ 10157-79 | 14-07 | 2 | 54.1 | 2017-06-27 | 2017-07-27 | A335-P11 | A182-F11 | A234-WP11 | A691
A335-P11;A182-F11;A234-WP11;A691 | 2017-06-06 | 27.06.2017-27.07.2017 | РАД+РД | Сварочная проволока ОК Tigrod 13.16 2.4 | ТУ 1227-041-55224353-2007 | ЕС24051673 | 2 | 54 | 2017-06-27 | 2017-07-27 | A335-P11 | A182-F11 | A234-WP11 | A691
A335-P11;A182-F11;A234-WP11;A691 | 2017-06-06 | 27.06.2017-27.07.2017 | РАД+РД | Сварочные электроды ОК 76.18 3,2 | ТУ 1272-051-55224353-2008 | ЕС24289853 | 2 | 51 | 2017-06-27 | 2017-07-27 | A335-P11 | A182-F11 | A234-WP11 | A691
A335-P11;A182-F11;A234-WP11;A691 | 2017-06-06 | 27.06.2017-27.07.2017 | РАД+РД | Сварочные электроды ОК 76.18 4.0 | ТУ 1272-051-55224353-2008 | ЕС24417718 | 2 | 52 | 2017-06-27 | 2017-07-27 | A335-P11 | A182-F11 | A234-WP11 | A691
A335-P11;A182-F11;A234-WP11;A691 | 2017-07-28 | 28.07.2017-14.08.2017 | РАД+РД | Аргон газообразный | ГОСТ 10157-79 | 15-17 | 2 | 59 | 2017-07-28 | 2017-08-14 | A335-P11 | A182-F11 | A234-WP11 | A691
A335-P11;A182-F11;A234-WP11;A691 | 2017-06-06 | 28.07.2017-14.08.2017 | РАД+РД | Сварочная проволока ОК Tigrod 13.16 2.4 | ТУ 1227-041-55224353-2007 | ЕС24051673 | 2 | 54 | 2017-07-28 | 2017-08-14 | A335-P11 | A182-F11 | A234-WP11 | A691
A335-P11;A182-F11;A234-WP11;A691 | 2017-06-06 | 28.07.2017-14.08.2017 | РАД+РД | Сварочные электроды ОК 76.18 3,2 | ТУ 1272-051-55224353-2008 | ЕС24289853 | 2 | 51 | 2017-07-28 | 2017-08-14 | A335-P11 | A182-F11 | A234-WP11 | A691
A335-P11;A182-F11;A234-WP11;A691 | 2017-07-28 | 28.07.2017-14.08.2017 | РАД+РД | Сварочные электроды ОК 76.18 4.0 | ТУ 1272-051-55224353-2008 | ЕС24822058 | 2 | 57 | 2017-07-28 | 2017-08-14 | A335-P11 | A182-F11 | A234-WP11 | A691
A335-P11;A182-F11;A234-WP11;A691 | 2017-08-15 | 15.08.2017-30.08.2017 | РАД+РД | Аргон газообразный | ГОСТ 10157-79 | 15-17, 19-17 | 3 | 61 | 2017-08-15 | 2017-08-30 | A335-P11 | A182-F11 | A234-WP11 | A691
A335-P11;A182-F11;A234-WP11;A691 | 2017-05-11 | 15.08.2017-30.08.2017 | РАД+РД | Сварочная проволока ОК Tigrod 13.16 2.4 | ТУ 1227-041-55224353-2007 | ЕС24051673 | 2 | 54 | 2017-08-15 | 2017-08-30 | A335-P11 | A182-F11 | A234-WP11 | A691
A335-P11;A182-F11;A234-WP11;A691 | 2017-06-06 | 15.08.2017-30.08.2017 | РАД+РД | Сварочные электроды ОК 76.18 3,2 | ТУ 1272-051-55224353-2008 | ЕС24289853 | 2 | 51 | 2017-08-15 | 2017-08-30 | A335-P11 | A182-F11 | A234-WP11 | A691
A335-P11;A182-F11;A234-WP11;A691 | 2017-07-28 | 15.08.2017-30.08.2017 | РАД+РД | Сварочные электроды ОК 76.18 4.0 | ТУ 1272-051-55224353-2008 | ЕС24822058 | 2 | 57 | 2017-08-15 | 2017-08-30 | A335-P11 | A182-F11 | A234-WP11 | A691
A335-P11;A182-F11;A234-WP11;A691 | 2017-08-31 | 31.08.2017-18.09.2017 | РАД+РД | Аргон газообразный | ГОСТ 10157-79 | 19-18 | 2 | 68 | 2017-08-31 | 2017-09-18 | A335-P11 | A182-F11 | A234-WP11 | A691
A335-P11;A182-F11;A234-WP11;A691 | 2017-08-30 | 31.08.2017-18.09.2017 | РАД+РД | Сварочная проволока ОК Tigrod 13.16 2.4 | ТУ 1227-041-55224353-2007 | ЕС24840253 | 2 | 65 | 2017-08-31 | 2017-09-18 | A335-P11 | A182-F11 | A234-WP11 | A691
A335-P11;A182-F11;A234-WP11;A691 | 2017-08-30 | 31.08.2017-18.09.2017 | РАД+РД | Сварочные электроды ОК 76.18 3,2 | ТУ 1272-051-55224353-2008 | ЕС24842487 | 2 | 64 | 2017-08-31 | 2017-09-18 | A335-P11 | A182-F11 | A234-WP11 | A691
A335-P11;A182-F11;A234-WP11;A691 | 2017-07-28 | 31.08.2017-18.09.2017 | РАД+РД | Сварочные электроды ОК 76.18 4.0 | ТУ 1272-051-55224353-2008 | ЕС24822058 | 2 | 57 | 2017-08-31 | 2017-09-18 | A335-P11 | A182-F11 | A234-WP11 | A691
A335-P11;A182-F11;A234-WP11;A691 | 2017-09-19 | 19.09.2017-01.10.2017 | РАД+РД | Аргон газообразный | ГОСТ 10157-79 | 19-18 | 2 | 69 | 2017-09-19 | 2017-10-01 | A335-P11 | A182-F11 | A234-WP11 | A691
A335-P11;A182-F11;A234-WP11;A691 | 2017-08-30 | 19.09.2017-01.10.2017 | РАД+РД | Сварочная проволока ОК Tigrod 13.16 2.4 | ТУ 1227-041-55224353-2007 | ЕС24840253 | 2 | 65 | 2017-09-19 | 2017-10-01 | A335-P11 | A182-F11 | A234-WP11 | A691
A335-P11;A182-F11;A234-WP11;A691 | 2017-10-02 | 02.10.2017-15.10.2017 | РАД+РД | Аргон газообразный | ГОСТ 10157-79 | 19-20 | 2 | 73 | 2017-10-02 | 2017-10-15 | A335-P11 | A182-F11 | A234-WP11 | A691
A335-P11;A182-F11;A234-WP11;A691 | 2017-08-30 | 02.10.2017-15.10.2017 | РАД+РД | Сварочные электроды ОК 76.18 3,2 | ТУ 1272-051-55224353-2008 | ЕС24842487 | 2 | 64 | 2017-10-02 | 2017-10-15 | A335-P11 | A182-F11 | A234-WP11 | A691
A335-P11;A182-F11;A234-WP11;A691 | 2017-09-27 | 02.10.2017-15.10.2017 | РАД+РД | Сварочные электроды ОК 76.18 4.0 | ТУ 1272-051-55224353-2008 | ЕС24722474 | 2 | 72 | 2017-10-02 | 2017-10-15 | A335-P11 | A182-F11 | A234-WP11 | A691
A335-P11;A182-F11;A234-WP11;A691 | 2017-08-30 | 02.10.2017-15.10.2017 | РАД+РД | Сварочная проволока ОК Tigrod 13.16 2.4 | ТУ 1227-041-55224353-2007 | ЕС24840253 | 2 | 65 | 2017-10-02 | 2017-10-15 | A335-P11 | A182-F11 | A234-WP11 | A691
A335-P11;A182-F11;A234-WP11;A691 | 2017-10-16 | 16.10.2017-30.10.2017 | РАД+РД | Аргон газообразный | ГОСТ 10157-79 | 19-20 | 2 | 74 | 2017-10-16 | 2017-10-30 | A335-P11 | A182-F11 | A234-WP11 | A691
A335-P11;A182-F11;A234-WP11;A691 | 2017-08-30 | 16.10.2017-30.10.2017 | РАД+РД | Сварочные электроды ОК 76.18 3,2 | ТУ 1272-051-55224353-2008 | ЕС24842487 | 2 | 64 | 2017-10-16 | 2017-10-30 | A335-P11 | A182-F11 | A234-WP11 | A691
A335-P11;A182-F11;A234-WP11;A691 | 2017-09-27 | 16.10.2017-30.10.2017 | РАД+РД | Сварочные электроды ОК 76.18 4.0 | ТУ 1272-051-55224353-2008 | ЕС24722474 | 2 | 72 | 2017-10-16 | 2017-10-30 | A335-P11 | A182-F11 | A234-WP11 | A691
A335-P11;A182-F11;A234-WP11;A691 | 2017-08-30 | 16.10.2017-30.10.2017 | РАД+РД | Сварочная проволока ОК Tigrod 13.16 2.4 | ТУ 1227-041-55224353-2007 | ЕС24840253 | 2 | 65 | 2017-10-16 | 2017-10-30 | A335-P11 | A182-F11 | A234-WP11 | A691
A335-P11;A182-F11;A234-WP11;A691 | 2017-10-31 | 31.10.2017-12.11.2017 | РАД+РД | Аргон газообразный | ГОСТ 10157-79 | 19-21 | 2 | 75 | 2017-10-31 | 2017-11-12 | A335-P11 | A182-F11 | A234-WP11 | A691
A335-P11;A182-F11;A234-WP11;A691 | 2017-08-30 | 31.10.2017-12.11.2017 | РАД+РД | Сварочная проволока ОК Tigrod 13.16 2.4 | ТУ 1227-041-55224353-2007 | ЕС24840253 | 2 | 65 | 2017-10-31 | 2017-11-12 | A335-P11 | A182-F11 | A234-WP11 | A691
A335-P11;A182-F11;A234-WP11;A691 | 2017-08-30 | 31.10.2017-12.11.2017 | РАД+РД | Сварочные электроды ОК 76.18 3,2 | ТУ 1272-051-55224353-2008 | ЕС24842487 | 2 | 64 | 2017-10-31 | 2017-11-12 | A335-P11 | A182-F11 | A234-WP11 | A691
A335-P11;A182-F11;A234-WP11;A691 | 2017-09-27 | 31.10.2017-12.11.2017 | РАД+РД | Сварочные электроды ОК 76.18 4.0 | ТУ 1272-051-55224353-2008 | ЕС24722474 | 2 | 72 | 2017-10-31 | 2017-11-12 | A335-P11 | A182-F11 | A234-WP11 | A691