## МТ
№ | ДАТА КОНТРОЛЯ | ОБЬЕКТ | № ПРОТОКОЛА | № ЛИНИИ | № ЧЕРТЕЖА | № ШВА | № СВАРЩИКА | ДИАМЕТР И ТОЛЩИНА СТЕНКИ | КОЛИЧЕСТВО СТЫКОВ
№
1 | 2019-09-02 | 3GI | 673 | N/A | N/A | A-F22-04-1 | W-4ETT/ W-05PF | 20"(508mm)x51,5mm | 1
2 | 2019-09-03 | 3GI | 674 | N/A | N/A | VEL-AR-F22-01-1 | W-070/ W-2976 | 20"(508mm)x51,5mm | 1
3 | 2019-09-16 | 3GI | 675 | N/A | N/A | A-F22-04-3 | W-239/ W-070 | 20"(508mm)x51,5mm | 1
4 | 2019-09-17 | 3GI | 676 | N/A | N/A | A-F22-03-5 | W-239/ W-070 | 20"(508mm)x51,5mm | 1
5 | 2019-09-02 | 3GI | 332 | 57-X-1004.1 | 057-1000-VVV-DET-000-ZED-00011-01 | FW-10 | W-5SWN | (4") 400x583,8x13,5/630mm | 1
6 | 2019-09-03 | 3GI | 331A,B | BFH-011456-009 | 045-1000-LLL-ISO-000-000-00001-09 | CW-R372A-R373A-207-01 | W-5SWN | 10"x9,27mm | 1
7 | 2019-09-03 | 3GI | 333A,B | BFH-011456-007 | 045-1000-LLL-ISO-000-000-00001-07 | CW-R373A-R374A-207-01 | W-5SWN | 10"x9,27mm | 1
8 | 2019-09-03 | 3GI | 334 | 58-2600-GS-011255-24''-600K21-HC |  | CW-R364A-R365A-202-01 |  | 24"x30,96mm | 1
9 | 2019-09-03 | 3GI | 335 | 58-2600-GS-011255-24''-600K21-HC |  | CW-R365A-R366A-202-01 |  | 24"x30,96mm | 1
10 | 2019-09-03 | 3GI | 336 | 45-2900-SG-011063-12''-2500H1-HCW70 |  | CW-R364A-R365A-201-01 |  | 12''x53mm | 1
11 | 2019-09-03 | 3GI | 337 | 45-2900-SG-011063-12''-2500H1-HCW70 |  | CW-R365A-R366A-201-01 |  | 12''x53mm | 1
12 | 2019-09-03 | 3GI | 338 | 45-9200-FG-011033-3''-150H21-NI |  | CW-R364A-R365A-223-01 |  | 3''x5,49mm | 1
13 | 2019-09-03 | 3GI | 339 | 45-9200-FG-011033-3''-150H21-NI |  | CW-R365A-R366A-223-01 |  | 3''x5,49mm | 1
14 | 2019-09-03 | 3GI | 340 | 47-2900-PHC-011175-3''-600K21-HCW5 |  | CW-R364A-R365A-230-01 |  | 3''x7,62mm | 1
15 | 2019-09-03 | 3GI | 341 | 47-2900-PHC-011175-3''-600K21-HCW5 |  | CW-R365A-R366A-230-01 |  | 3''x7,62mm | 1
16 | 2019-09-03 | 3GI | 342 | 58-2600-GS-011255-24''-600K21-HC |  | CW-R363A-R364A-202-01 |  | 24"x30,96mm | 1
17 | 2019-09-03 | 3GI | 343 | 58-2600-GS-011255-24''-600K21-HC |  | CW-R364A-R365A-202-01 |  | 24"x30,96mm | 1
18 | 2019-09-03 | 3GI | 344 | 45-2900-SG-011063-12''-2500H1-HCW70 |  | CW-R363A-R364A-201-01 |  | 12''x53mm | 1
19 | 2019-09-03 | 3GI | 345 | 45-2900-SG-011063-12''-2500H1-HCW70 |  | CW-R364A-R365A-201-01 |  | 12''x53mm | 1
20 | 2019-09-03 | 3GI | 346 | 45-9200-FG-011033-3''-150H21-NI |  | CW-R363A-R364A-223-01 |  | 3''x5,49mm | 1
21 | 2019-09-03 | 3GI | 347 | 45-9200-FG-011033-3''-150H21-NI |  | CW-R364A-R365A-223-01 |  | 3''x5,49mm | 1
22 | 2019-09-03 | 3GI | 348 | 47-2900-PHC-011175-3''-600K21-HCW5 |  | CW-R363A-R364A-230-01 |  | 3''x7,62mm | 1
23 | 2019-09-03 | 3GI | 349 | 47-2900-PHC-011175-3''-600K21-HCW5 |  | CW-R364A-R365A-230-01 |  | 3''x7,62mm | 1
24 | 2019-09-06 | 3GI | 351A,B | BFH-011456-003 | 045-1000-LLL-ISO-000-000-00001-03 | CW-R374A-R375A-207-01 | W-5SWN | 10"x9,27mm | 1
25 | 2019-09-03 | 3GI | 352 | 58-2600-GS-011255-24''-600K21-HC |  | CW-R365A-R366A-202-01 |  | 24"x30,96mm | 1
26 | 2019-09-03 | 3GI | 353 | 58-2600-GS-011255-24''-600K21-HC |  | CW-R366A-R251A-202-01 |  | 24"x30,96mm | 1
27 | 2019-09-03 | 3GI | 354 | 45-2900-SG-011063-12''-2500H1-HCW70 |  | CW-R365A-R366A-201-01 |  | 12''x53mm | 1
28 | 2019-09-03 | 3GI | 355 | 45-2900-SG-011063-12''-2500H1-HCW70 |  | CW-R366A-R251A-201-01 |  | 12''x53mm | 1
29 | 2019-09-03 | 3GI | 356 | 45-9200-FG-011033-3''-150H21-NI |  | CW-R365A-R366A-235-01 |  | 3''x5,49mm | 1
30 | 2019-09-03 | 3GI | 357 | 45-9200-FG-011033-3''-150H21-NI |  | CW-R366A-R251A-235-01 |  | 3''x5,49mm | 1
31 | 2019-09-03 | 3GI | 358 | 47-2900-PHC-011175-3''-600K21-HCW5 |  | CW-R365A-R366A-234-01 |  | 3''x7,62mm | 1
32 | 2019-09-03 | 3GI | 359 | 47-2900-PHC-011175-3''-600K21-HCW5 |  | CW-R365A-R251A-234-01 |  | 3''x7,62mm | 1
33 | 2019-09-04 | 3GI | 360 | BFH-011456-020 | 045-1000-LLL-ISO-000-000-00001-20 | CW-R601A-R606A-210-01 | W-3 | 10''x9,27mm | 1
34 | 2019-09-04 | 3GI | 361 | BFH-011456-021 | 045-1000-LLL-ISO-000-000-00001-21 | CW-R601A-R601A-210-01 | W-3 | 10''x9,27mm | 1
35 | 2019-09-09 | 3GI | 362 | BFH-011456-019 | 045-1000-LLL-ISO-000-000-00001-19 | CW-R606A-R607A-210-01 | W-3 | 10''x9,27mm | 1
36 | 2019-09-09 | 3GI | 363 | BFH-011456-017 | 045-1000-LLL-ISO-000-000-00001-17 | CW-R607A-R608A-210-01 | W-3 | 10''x9,27mm | 1
37 | 2019-09-09 | 3GI | 364 | BFH-011456-016 | 045-1000-LLL-ISO-000-000-00001-16 | CW-R608A-R609A-210-01 | W-18 | 10''x9,27mm | 1
38 | 2019-09-09 | 3GI | 365A,B | BFH-011456-038 | 045-1000-LLL-ISO-000-000-00001-38 | CW-R375A-R212A-210-01 | W-5SWN | 10''x9,27mm | 1
39 | 2019-09-11 | 3GI | 366 | 57-X-1004.1 | 057-1000-VVV-DET-000-ZED-00011-01 | FW-11 | W-5SWN | (4") 400x583,8x13,5/630mm | 1
40 | 2019-09-11 | 3GI | 367 | 57-X-1004.1 | 057-1000-VVV-DET-000-ZED-00011-01 | FW-12 | W-5SWN | (4") 400x583,8x13,5/630mm | 1
41 | 2019-09-11 | 3GI | 372 | R602-1/R602-A | 058-1200-MMM-LAY-000-HAE-00017-99 | F001 | W-5PER | (1") 150x150x35/450mm | 1
42 | 2019-09-11 | 3GI | 372 | R602-1/R602-A | 058-1200-MMM-LAY-000-HAE-00017-99 | F002 | W-5PER | (1") 150x150x35/450mm | 1
43 | 2019-09-11 | 3GI | 372 | R602-1/R602-A | 058-1200-MMM-LAY-000-HAE-00017-99 | F003 | W-5PER | (1") 150x150x35/450mm | 1
44 | 2019-09-11 | 3GI | 372 | R602-1/R602-A | 058-1200-MMM-LAY-000-HAE-00017-99 | F004 | W-5PER | (1") 150x150x35/450mm | 1
45 | 2019-09-11 | 3GI | 373 | R602-1/R602-B | 058-1200-MMM-LAY-000-HAE-00017-99 | F001 | W-5PER | (1") 150x150x35/450mm | 1
46 | 2019-09-11 | 3GI | 373 | R602-1/R602-B | 058-1200-MMM-LAY-000-HAE-00017-99 | F002 | W-5PER | (1") 150x150x35/450mm | 1
47 | 2019-09-11 | 3GI | 373 | R602-1/R602-B | 058-1200-MMM-LAY-000-HAE-00017-99 | F003 | W-5PER | (1") 150x150x35/450mm | 1
48 | 2019-09-11 | 3GI | 373 | R602-1/R602-B | 058-1200-MMM-LAY-000-HAE-00017-99 | F004 | W-5PER | (1") 150x150x35/450mm | 1
49 | 2019-09-11 | 3GI | 374 | R602-1/R602-C | 058-1200-MMM-LAY-000-HAE-00017-99 | F001 | W-5PER | (1") 150x150x35/450mm | 1
50 | 2019-09-11 | 3GI | 374 | R602-1/R602-C | 058-1200-MMM-LAY-000-HAE-00017-99 | F002 | W-5PER | (1") 150x150x35/450mm | 1
51 | 2019-09-11 | 3GI | 374 | R602-1/R602-C | 058-1200-MMM-LAY-000-HAE-00017-99 | F003 | W-5PER | (1") 150x150x35/450mm | 1
52 | 2019-09-11 | 3GI | 374 | R602-1/R602-C | 058-1200-MMM-LAY-000-HAE-00017-99 | F004 | W-5PER | (1") 150x150x35/450mm | 1
53 | 2019-09-11 | 3GI | 375 | R602-1/R602-A | 058-1200-MMM-LAY-000-HAE-00017-99 | F001 | W-5PER | (1") 150x150x35/450mm | 1
54 | 2019-09-11 | 3GI | 375 | R602-2/R602-A | 058-1200-MMM-LAY-000-HAE-00017-99 | F002 | W-5PER | (1") 150x150x35/450mm | 1
55 | 2019-09-11 | 3GI | 375 | R602-2/R602-A | 058-1200-MMM-LAY-000-HAE-00017-99 | F003 | W-5PER | (1") 150x150x35/450mm | 1
56 | 2019-09-11 | 3GI | 375 | R602-2/R602-A | 058-1200-MMM-LAY-000-HAE-00017-99 | F004 | W-5PER | (1") 150x150x35/450mm | 1
57 | 2019-09-11 | 3GI | 376 | R602-2/R602-B | 058-1200-MMM-LAY-000-HAE-00017-99 | F001 | W-5PER | (1") 150x150x35/450mm | 1
58 | 2019-09-11 | 3GI | 376 | R602-2/R602-B | 058-1200-MMM-LAY-000-HAE-00017-99 | F002 | W-5PER | (1") 150x150x35/450mm | 1
59 | 2019-09-11 | 3GI | 376 | R602-2/R602-B | 058-1200-MMM-LAY-000-HAE-00017-99 | F003 | W-5PER | (1") 150x150x35/450mm | 1
60 | 2019-09-11 | 3GI | 376 | R602-2/R602-B | 058-1200-MMM-LAY-000-HAE-00017-99 | F004 | W-5PER | (1") 150x150x35/450mm | 1
61 | 2019-09-11 | 3GI | 377 | R602-2/R602-C | 058-1200-MMM-LAY-000-HAE-00017-99 | F001 | W-5PER | (1") 150x150x35/450mm | 1
62 | 2019-09-11 | 3GI | 377 | R602-2/R602-C | 058-1200-MMM-LAY-000-HAE-00017-99 | F002 | W-5PER | (1") 150x150x35/450mm | 1
63 | 2019-09-11 | 3GI | 377 | R602-2/R602-C | 058-1200-MMM-LAY-000-HAE-00017-99 | F003 | W-5PER | (1") 150x150x35/450mm | 1
64 | 2019-09-11 | 3GI | 377 | R602-2/R602-C | 058-1200-MMM-LAY-000-HAE-00017-99 | F004 | W-5PER | (1") 150x150x35/450mm | 1
65 | 2019-09-11 | 3GI | 378 | 45-2900-SG-011063-12''-2500H1-HCW85 | 045-2900-LLL-ISO-000-000-00013-56 | CW-R366A-R251A-201-01 | N\A | 12"x53mm | 1
66 | 2019-09-11 | 3GI | 379 | 58-2600-GS-011255-24''-600K21-HC | 058-2600-LLL-ISO-000-000-00003-22 | CW-R366A-R251A-202-01 | N\A | 24"x30,96mm | 1
67 | 2019-09-11 | 3GI | 380 | 47-2900-PHC-011175-3''-600K21-HCW5 | 047-2900-LLL-ISO-000-000-00007-23 | CW-R366A-R251A-234-01 | N\A | 3''x7,62mm | 1
68 | 2019-09-11 | 3GI | 381 | 45-9200-FG-011033-3''-150H21-NI | 045-9200-LLL-ISO-000-000-00004-26 | CW-R366A-R251A-235-01 | N\A | 3''x5,49mm | 1
69 | 2019-09-11 | 3GI | 382 | 47-2900-PHC-011175-3''-600K21-HCW5 | 047-2900-LLL-ISO-000-000-00007-24 | CW-R251A-M253A-204-01 | N\A | 3''x7,62mm | 1
70 | 2019-09-11 | 3GI | 383 | 45-9200-FG-011033-3''-150H21-NI | 045-9200-LLL-ISO-000-000-00004-24 | CW-R251A-M253A-218-01 | N\A | 3''x5,49mm | 1
71 | 2019-09-11 | 3GI | 384 | 47-1000-BFL-011111-8''-300K21-NI | 047-1000-LLL-ISO-000-000-0003-01 | CW-R251A-M253A-232-01 | N\A | 8''x8,18mm | 1
72 | 2019-09-11 | 3GI | 385 | 58-2600-GS-011255-24''-600K21-HC | 058-2600-LLL-ISO-000-000-00003-22 | CW-R251A-M253A-209-01 | N\A | 24''x30,96mm | 1
73 | 2019-09-20 | 3GI | 386 | 57-X-1003 | 057-1000-VVV-DET-000-ZED-00011-01 | FW-10 | 0RS9 | (4") 400x583,8x13,5/630mm | 1
74 | 2019-09-20 | 3GI | 387 | 57-X-1003 | 057-1000-VVV-DET-000-ZED-00011-01 | FW-11 | 0RS9 | (4") 400x583,8x13,5/630mm | 1
75 | 2019-09-20 | 3GI | 388 | 57-X-1003 | 057-1000-VVV-DET-000-ZED-00011-01 | FW-12 | 0RS9 | (4") 400x583,8x13,5/630mm | 1
76 | 2019-09-12 | 3GI | 389 | FG-011078-011 | 045-9200-LLL-ISO-000-000-00001-07 | CW-R372A-R373A-209-01R1 | 0RS9 | 3"x5,49mm | 1
77 | 2019-09-12 | 3GI | 390 | DSL-011085-009 | 045-5600-LLL-ISO-000-000-00003-09 | CW-R372A-R373A-203-01R1 | 0RS9 | 10"x9,27mm | 1
78 | 2019-09-12 | 3GI | 391 | 45-1000-BFH-011456-10''-150K21-PP | 045-1000-LLL-ISO-000-000-00001-39 | CW-R212A-R213A-212-01 | W-5SWN | 10"x9,27mm | 1
79 | 2019-09-16 | 3GI | 392 | 58-2200-FGH-011504-6''-600-H21-HCW5H | 058-2200-LLL-ISO-000-000-00002-20 | CW-R606A-R607A-211-01C1 | N\A | 6"x10,97mm | 1
80 | 2019-09-16 | 3GI | 393 | 58-2200-FGH-011504-6''-600-H21-HCW5H | 058-2200-LLL-ISO-000-000-00002-20 | CW-R606A-R607A-211-01C1 | N\A | 6"x10,97mm | 1
81 | 2019-09-18 | 3GI | 394 | R602-1/R602-F | 058-1200-MMM-LAY-000-000-00017-99 | F001 | W-5PER | (1") 150x150x35/450mm | 1
82 | 2019-09-18 | 3GI | 394 | R602-1/R602-F | 058-1200-MMM-LAY-000-000-00017-99 | F002 | W-5PER | (1") 150x150x35/450mm | 1
83 | 2019-09-18 | 3GI | 394 | R602-1/R602-F | 058-1200-MMM-LAY-000-000-00017-99 | F003 | W-5PER | (1") 150x150x35/450mm | 1
84 | 2019-09-18 | 3GI | 394 | R602-1/R602-F | 058-1200-MMM-LAY-000-000-00017-99 | F004 | W-5PER | (1") 150x150x35/450mm | 1
85 | 2019-09-18 | 3GI | 394 | R602-1/R602-F | 058-1200-MMM-LAY-000-000-00017-99 | F005 | W-5PER | (1") 142x200x30/330 | 1
86 | 2019-09-18 | 3GI | 394 | R602-1/R602-F | 058-1200-MMM-LAY-000-000-00017-99 | F006 | W-5PER | (1") 142x200x30/330 | 1
87 | 2019-09-18 | 3GI | 394 | R602-1/R602-F | 058-1200-MMM-LAY-000-000-00017-99 | F007 | W-5PER | (1") 142x200x30/330 | 1
88 | 2019-09-18 | 3GI | 394 | R602-1/R602-F | 058-1200-MMM-LAY-000-000-00017-99 | F008 | W-5PER | (1") 142x200x30/330 | 1
89 | 2019-09-18 | 3GI | 395 | R602-2/R602-F | 058-1200-MMM-LAY-000-000-00017-99 | F001 | W-5PER | (1") 150x150x35/450mm | 1
90 | 2019-09-18 | 3GI | 395 | R602-2/R602-F | 058-1200-MMM-LAY-000-000-00017-99 | F002 | W-5PER | (1") 150x150x35/450mm | 1
91 | 2019-09-18 | 3GI | 395 | R602-2/R602-F | 058-1200-MMM-LAY-000-000-00017-99 | F003 | W-5PER | (1") 150x150x35/450mm | 1
92 | 2019-09-18 | 3GI | 395 | R602-2/R602-F | 058-1200-MMM-LAY-000-000-00017-99 | F004 | W-5PER | (1") 150x150x35/450mm | 1
93 | 2019-09-18 | 3GI | 395 | R602-2/R602-F | 058-1200-MMM-LAY-000-000-00017-99 | F005 | W-5PER | (1") 142x200x30/330 | 1
94 | 2019-09-18 | 3GI | 395 | R602-2/R602-F | 058-1200-MMM-LAY-000-000-00017-99 | F006 | W-5PER | (1") 142x200x30/330 | 1
95 | 2019-09-18 | 3GI | 395 | R602-2/R602-F | 058-1200-MMM-LAY-000-000-00017-99 | F007 | W-5PER | (1") 142x200x30/330 | 1
96 | 2019-09-18 | 3GI | 395 | R602-2/R602-F | 058-1200-MMM-LAY-000-000-00017-99 | F008 | W-5PER | (1") 142x200x30/330 | 1
97 | 2019-09-18 | 3GI | 396 | R602-1/R602-G | 058-1200-MMM-LAY-000-000-00017-99 | F001 | W-50PER | (1") 150x150x35/450mm | 1
98 | 2019-09-18 | 3GI | 396 | R602-1/R602-G | 058-1200-MMM-LAY-000-000-00017-99 | F002 | W-50PER | (1") 150x150x35/450mm | 1
99 | 2019-09-18 | 3GI | 396 | R602-1/R602-G | 058-1200-MMM-LAY-000-000-00017-99 | F003 | W-50PER | (1") 150x150x35/450mm | 1
100 | 2019-09-18 | 3GI | 396 | R602-1/R602-G | 058-1200-MMM-LAY-000-000-00017-99 | F004 | W-50PER | (1") 150x150x35/450mm | 1
101 | 2019-09-18 | 3GI | 396 | R602-1/R602-G | 058-1200-MMM-LAY-000-000-00017-99 | F005 | W-50PER | (1") 142x200x30/330 | 1
102 | 2019-09-18 | 3GI | 396 | R602-1/R602-G | 058-1200-MMM-LAY-000-000-00017-99 | F006 | W-50PER | (1") 142x200x30/330 | 1
103 | 2019-09-18 | 3GI | 396 | R602-1/R602-G | 058-1200-MMM-LAY-000-000-00017-99 | F007 | W-50PER | (1") 142x200x30/330 | 1
104 | 2019-09-18 | 3GI | 396 | R602-1/R602-G | 058-1200-MMM-LAY-000-000-00017-99 | F008 | W-50PER | (1") 142x200x30/330 | 1
105 | 2019-09-18 | 3GI | 397 | R602-2/R602-G | 058-1200-MMM-LAY-000-000-00017-99 | F001 | W-5PER | (1") 150x150x35/450mm | 1
106 | 2019-09-18 | 3GI | 397 | R602-2/R602-G | 058-1200-MMM-LAY-000-000-00017-99 | F002 | W-5PER | (1") 150x150x35/450mm | 1
107 | 2019-09-18 | 3GI | 397 | R602-2/R602-G | 058-1200-MMM-LAY-000-000-00017-99 | F003 | W-5PER | (1") 150x150x35/450mm | 1
108 | 2019-09-18 | 3GI | 397 | R602-2/R602-G | 058-1200-MMM-LAY-000-000-00017-99 | F004 | W-5PER | (1") 150x150x35/450mm | 1
109 | 2019-09-18 | 3GI | 397 | R602-2/R602-G | 058-1200-MMM-LAY-000-000-00017-99 | F005 | W-5PER | (1") 142x200x30/330 | 1
110 | 2019-09-18 | 3GI | 397 | R602-2/R602-G | 058-1200-MMM-LAY-000-000-00017-99 | F006 | W-5PER | (1") 142x200x30/330 | 1
111 | 2019-09-18 | 3GI | 397 | R602-2/R602-G | 058-1200-MMM-LAY-000-000-00017-99 | F007 | W-5PER | (1") 142x200x30/330 | 1
112 | 2019-09-18 | 3GI | 397 | R602-2/R602-G | 058-1200-MMM-LAY-000-000-00017-99 | F008 | W-5PER | (1") 142x200x30/330 | 1
113 | 2019-09-18 | 3GI | 398 | R602-1/R602-H | 058-1200-MMM-LAY-000-000-00017-99 | F001 | W-50PER | (1") 150x150x35/450mm | 1
114 | 2019-09-18 | 3GI | 398 | R602-1/R602-H | 058-1200-MMM-LAY-000-000-00017-99 | F002 | W-50PER | (1") 150x150x35/450mm | 1
115 | 2019-09-18 | 3GI | 398 | R602-1/R602-H | 058-1200-MMM-LAY-000-000-00017-99 | F003 | W-50PER | (1") 150x150x35/450mm | 1
116 | 2019-09-18 | 3GI | 398 | R602-1/R602-H | 058-1200-MMM-LAY-000-000-00017-99 | F004 | W-50PER | (1") 150x150x35/450mm | 1
117 | 2019-09-18 | 3GI | 398 | R602-1/R602-H | 058-1200-MMM-LAY-000-000-00017-99 | F005 | W-50PER | (1") 142x200x30/330 | 1
118 | 2019-09-18 | 3GI | 398 | R602-1/R602-H | 058-1200-MMM-LAY-000-000-00017-99 | F006 | W-50PER | (1") 142x200x30/330 | 1
119 | 2019-09-18 | 3GI | 398 | R602-1/R602-H | 058-1200-MMM-LAY-000-000-00017-99 | F007 | W-50PER | (1") 142x200x30/330 | 1
120 | 2019-09-18 | 3GI | 398 | R602-1/R602-H | 058-1200-MMM-LAY-000-000-00017-99 | F008 | W-50PER | (1") 142x200x30/330 | 1
121 | 2019-09-18 | 3GI | 399 | R602-2/R602-H | 058-1200-MMM-LAY-000-000-00017-99 | F001 | W-5PER | (1") 150x150x35/450mm | 1
122 | 2019-09-18 | 3GI | 399 | R602-2/R602-H | 058-1200-MMM-LAY-000-000-00017-99 | F002 | W-5PER | (1") 150x150x35/450mm | 1
123 | 2019-09-18 | 3GI | 399 | R602-2/R602-H | 058-1200-MMM-LAY-000-000-00017-99 | F003 | W-5PER | (1") 150x150x35/450mm | 1
124 | 2019-09-18 | 3GI | 399 | R602-2/R602-H | 058-1200-MMM-LAY-000-000-00017-99 | F004 | W-5PER | (1") 150x150x35/450mm | 1
125 | 2019-09-18 | 3GI | 399 | R602-2/R602-H | 058-1200-MMM-LAY-000-000-00017-99 | F005 | W-5PER | (1") 142x200x30/330 | 1
126 | 2019-09-18 | 3GI | 399 | R602-2/R602-H | 058-1200-MMM-LAY-000-000-00017-99 | F006 | W-5PER | (1") 142x200x30/330 | 1
127 | 2019-09-18 | 3GI | 399 | R602-2/R602-H | 058-1200-MMM-LAY-000-000-00017-99 | F007 | W-5PER | (1") 142x200x30/330 | 1
128 | 2019-09-18 | 3GI | 399 | R602-2/R602-H | 058-1200-MMM-LAY-000-000-00017-99 | F008 | W-5PER | (1") 142x200x30/330 | 1
129 | 2019-09-18 | 3GI | 400 | R602-1/R602-J | 058-1200-MMM-LAY-000-000-00017-99 | F001 | W-50PER | (1") 150x150x35/450mm | 1
130 | 2019-09-18 | 3GI | 400 | R602-1/R602-J | 058-1200-MMM-LAY-000-000-00017-99 | F002 | W-50PER | (1") 150x150x35/450mm | 1
131 | 2019-09-18 | 3GI | 400 | R602-1/R602-J | 058-1200-MMM-LAY-000-000-00017-99 | F003 | W-50PER | (1") 150x150x35/450mm | 1
132 | 2019-09-18 | 3GI | 400 | R602-1/R602-J | 058-1200-MMM-LAY-000-000-00017-99 | F004 | W-50PER | (1") 150x150x35/450mm | 1
133 | 2019-09-18 | 3GI | 401 | R602-2/R602-J | 058-1200-MMM-LAY-000-000-00017-99 | F001 | W-50PER | (1") 150x150x35/450mm | 1
134 | 2019-09-18 | 3GI | 401 | R602-2/R602-J | 058-1200-MMM-LAY-000-000-00017-99 | F002 | W-50PER | (1") 150x150x35/450mm | 1
135 | 2019-09-18 | 3GI | 401 | R602-2/R602-J | 058-1200-MMM-LAY-000-000-00017-99 | F003 | W-50PER | (1") 150x150x35/450mm | 1
136 | 2019-09-18 | 3GI | 401 | R602-2/R602-J | 058-1200-MMM-LAY-000-000-00017-99 | F004 | W-50PER | (1") 150x150x35/450mm | 1
137 | 2019-09-18 | 3GI | 402 | R602-1/R602-K | 058-1200-MMM-LAY-000-000-00017-99 | F001 | W-50PER | (1") 150x150x35/450mm | 1
138 | 2019-09-18 | 3GI | 402 | R602-1/R602-K | 058-1200-MMM-LAY-000-000-00017-99 | F002 | W-50PER | (1") 150x150x35/450mm | 1
139 | 2019-09-18 | 3GI | 402 | R602-1/R602-K | 058-1200-MMM-LAY-000-000-00017-99 | F003 | W-50PER | (1") 150x150x35/450mm | 1
140 | 2019-09-18 | 3GI | 402 | R602-1/R602-K | 058-1200-MMM-LAY-000-000-00017-99 | F004 | W-50PER | (1") 150x150x35/450mm | 1
141 | 2019-09-18 | 3GI | 403 | R602-2/R602-K | 058-1200-MMM-LAY-000-000-00017-99 | F001 | W-5PER | (1") 150x150x35/450mm | 1
142 | 2019-09-18 | 3GI | 403 | R602-2/R602-K | 058-1200-MMM-LAY-000-000-00017-99 | F002 | W-5PER | (1") 150x150x35/450mm | 1
143 | 2019-09-18 | 3GI | 403 | R602-2/R602-K | 058-1200-MMM-LAY-000-000-00017-99 | F003 | W-5PER | (1") 150x150x35/450mm | 1
144 | 2019-09-18 | 3GI | 403 | R602-2/R602-K | 058-1200-MMM-LAY-000-000-00017-99 | F004 | W-5PER | (1") 150x150x35/450mm | 1
145 | 2019-09-18 | 3GI | 404 | R602-1/R602-L | 058-1200-MMM-LAY-000-000-00017-99 | F001 | W-50PER | (1") 150x150x35/450mm | 1
146 | 2019-09-18 | 3GI | 404 | R602-1/R602-L | 058-1200-MMM-LAY-000-000-00017-99 | F002 | W-50PER | (1") 150x150x35/450mm | 1
147 | 2019-09-18 | 3GI | 404 | R602-1/R602-L | 058-1200-MMM-LAY-000-000-00017-99 | F003 | W-50PER | (1") 150x150x35/450mm | 1
148 | 2019-09-18 | 3GI | 404 | R602-1/R602-L | 058-1200-MMM-LAY-000-000-00017-99 | F004 | W-50PER | (1") 150x150x35/450mm | 1
149 | 2019-09-18 | 3GI | 405 | R602-2/R602-L | 058-1200-MMM-LAY-000-000-00017-99 | F001 | W-5PER | (1") 150x150x35/450mm | 1
150 | 2019-09-18 | 3GI | 405 | R602-2/R602-L | 058-1200-MMM-LAY-000-000-00017-99 | F002 | W-5PER | (1") 150x150x35/450mm | 1
151 | 2019-09-18 | 3GI | 405 | R602-2/R602-L | 058-1200-MMM-LAY-000-000-00017-99 | F003 | W-5PER | (1") 150x150x35/450mm | 1
152 | 2019-09-18 | 3GI | 405 | R602-2/R602-L | 058-1200-MMM-LAY-000-000-00017-99 | F004 | W-5PER | (1") 150x150x35/450mm | 1
153 | 2019-09-18 | 3GI | 406A,B | 58-2200-FGH-011504-6''-600H21-HCW5H | 058-2200-LLL-ISO-000-000-00002-20 | CW-R606A-R607A-211-01C1 | W-18 | 6"x10,97mm | 1
154 | 2019-09-20 | 3GI | 407 | 58-2200-FGH-011504-6''-600H21-HCW5H | 058-2200-LLL-ISO-000-000-00002-11 | CW-R372A-R373A-211-01R1 | W-18 | 6"x10,97mm | 1
155 | 2019-09-21 | 3GI | 408 | 58-2200-DSL-011088-10''-300H21-HCW5H | 058-2200-LLL-ISO-000-000-00001-07 | CW-R373A-R374A-208-01R1 | W-18 | 10"x9,27mm | 1
156 | 2019-09-23 | 3GI | 409 | R603-1/R603-A | 058-1200-MMM-DET-000-000-00001-01 | F001 | W-50 | (1") 150x150x35mm | 1
157 | 2019-09-23 | 3GI | 409 | R603-1/R603-A | 058-1200-MMM-DET-000-000-00001-01 | F002 | W-50 | (1") 150x150x35mm | 1
158 | 2019-09-23 | 3GI | 409 | R603-1/R603-A | 058-1200-MMM-DET-000-000-00001-01 | F003 | W-50 | (1") 150x150x35mm | 1
159 | 2019-09-23 | 3GI | 409 | R603-1/R603-A | 058-1200-MMM-DET-000-000-00001-01 | F004 | W-50 | (1") 150x150x35mm | 1
160 | 2019-09-23 | 3GI | 409 | R603-1/R603-A | 058-1200-MMM-DET-000-000-00001-01 | F005 | W-50 | (1") 142x200x30mm | 1
161 | 2019-09-23 | 3GI | 409 | R603-1/R603-A | 058-1200-MMM-DET-000-000-00001-01 | F006 | W-50 | (1") 142x200x30mm | 1
162 | 2019-09-23 | 3GI | 409 | R603-1/R603-A | 058-1200-MMM-DET-000-000-00001-01 | F007 | W-50 | (1") 142x200x30mm | 1
163 | 2019-09-23 | 3GI | 409 | R603-1/R603-A | 058-1200-MMM-DET-000-000-00001-01 | F008 | W-50 | (1") 142x200x30mm | 1
164 | 2019-09-23 | 3GI | 410 | R603-2/R603-A | 058-1200-MMM-DET-000-000-00001-01 | F001 | W-5PER | (1") 150x150x35mm | 1
165 | 2019-09-23 | 3GI | 410 | R603-2/R603-A | 058-1200-MMM-DET-000-000-00001-01 | F002 | W-5PER | (1") 150x150x35mm | 1
166 | 2019-09-23 | 3GI | 410 | R603-2/R603-A | 058-1200-MMM-DET-000-000-00001-01 | F003 | W-5PER | (1") 150x150x35mm | 1
167 | 2019-09-23 | 3GI | 410 | R603-2/R603-A | 058-1200-MMM-DET-000-000-00001-01 | F004 | W-5PER | (1") 150x150x35mm | 1
168 | 2019-09-23 | 3GI | 410 | R603-2/R603-A | 058-1200-MMM-DET-000-000-00001-01 | F005 | W-5PER | (1") 142x200x30mm | 1
169 | 2019-09-23 | 3GI | 410 | R603-2/R603-A | 058-1200-MMM-DET-000-000-00001-01 | F006 | W-5PER | (1") 142x200x30mm | 1
170 | 2019-09-23 | 3GI | 410 | R603-2/R603-A | 058-1200-MMM-DET-000-000-00001-01 | F007 | W-5PER | (1") 142x200x30mm | 1
171 | 2019-09-23 | 3GI | 410 | R603-2/R603-A | 058-1200-MMM-DET-000-000-00001-01 | F008 | W-5PER | (1") 142x200x30mm | 1
172 | 2019-09-23 | 3GI | 411 | R603-1/R603-B | 058-1200-MMM-DET-000-000-00001-01 | F001 | W-50 | (1") 150x150x35mm | 1
173 | 2019-09-23 | 3GI | 411 | R603-1/R603-B | 058-1200-MMM-DET-000-000-00001-01 | F002 | W-50 | (1") 150x150x35mm | 1
174 | 2019-09-23 | 3GI | 411 | R603-1/R603-B | 058-1200-MMM-DET-000-000-00001-01 | F003 | W-50 | (1") 150x150x35mm | 1
175 | 2019-09-23 | 3GI | 411 | R603-1/R603-B | 058-1200-MMM-DET-000-000-00001-01 | F004 | W-50 | (1") 150x150x35mm | 1
176 | 2019-09-23 | 3GI | 411 | R603-1/R603-B | 058-1200-MMM-DET-000-000-00001-01 | F005 | W-50 | (1") 142x200x30mm | 1
177 | 2019-09-23 | 3GI | 411 | R603-1/R603-B | 058-1200-MMM-DET-000-000-00001-01 | F006 | W-50 | (1") 142x200x30mm | 1
178 | 2019-09-23 | 3GI | 411 | R603-1/R603-B | 058-1200-MMM-DET-000-000-00001-01 | F007 | W-50 | (1") 142x200x30mm | 1
179 | 2019-09-23 | 3GI | 411 | R603-1/R603-B | 058-1200-MMM-DET-000-000-00001-01 | F008 | W-50 | (1") 142x200x30mm | 1
180 | 2019-09-23 | 3GI | 412 | R603-2/R603-B | 058-1200-MMM-DET-000-000-00001-01 | F001 | W-42 | (1") 150x150x35mm | 1
181 | 2019-09-23 | 3GI | 412 | R603-2/R603-B | 058-1200-MMM-DET-000-000-00001-01 | F002 | W-42 | (1") 150x150x35mm | 1
182 | 2019-09-23 | 3GI | 412 | R603-2/R603-B | 058-1200-MMM-DET-000-000-00001-01 | F003 | W-42 | (1") 150x150x35mm | 1
183 | 2019-09-23 | 3GI | 412 | R603-2/R603-B | 058-1200-MMM-DET-000-000-00001-01 | F004 | W-42 | (1") 150x150x35mm | 1
184 | 2019-09-23 | 3GI | 412 | R603-2/R603-B | 058-1200-MMM-DET-000-000-00001-01 | F005 | W-42 | (1") 142x200x30mm | 1
185 | 2019-09-23 | 3GI | 412 | R603-2/R603-B | 058-1200-MMM-DET-000-000-00001-01 | F006 | W-42 | (1") 142x200x30mm | 1
186 | 2019-09-23 | 3GI | 412 | R603-2/R603-B | 058-1200-MMM-DET-000-000-00001-01 | F007 | W-42 | (1") 142x200x30mm | 1
187 | 2019-09-23 | 3GI | 412 | R603-2/R603-B | 058-1200-MMM-DET-000-000-00001-01 | F008 | W-42 | (1") 142x200x30mm | 1
188 | 2019-09-23 | 3GI | 413 | R603-1/R603-C | 058-1200-MMM-DET-000-000-00001-01 | F001 | W-42 | (1") 150x150x35mm | 1
189 | 2019-09-23 | 3GI | 413 | R603-1/R603-C | 058-1200-MMM-DET-000-000-00001-01 | F002 | W-42 | (1") 150x150x35mm | 1
190 | 2019-09-23 | 3GI | 413 | R603-1/R603-C | 058-1200-MMM-DET-000-000-00001-01 | F003 | W-42 | (1") 150x150x35mm | 1
191 | 2019-09-23 | 3GI | 413 | R603-1/R603-C | 058-1200-MMM-DET-000-000-00001-01 | F004 | W-42 | (1") 150x150x35mm | 1
192 | 2019-09-23 | 3GI | 413 | R603-1/R603-C | 058-1200-MMM-DET-000-000-00001-01 | F005 | W-42 | (1") 142x200x30mm | 1
193 | 2019-09-23 | 3GI | 413 | R603-1/R603-C | 058-1200-MMM-DET-000-000-00001-01 | F006 | W-42 | (1") 142x200x30mm | 1
194 | 2019-09-23 | 3GI | 413 | R603-1/R603-C | 058-1200-MMM-DET-000-000-00001-01 | F007 | W-42 | (1") 142x200x30mm | 1
195 | 2019-09-23 | 3GI | 413 | R603-1/R603-C | 058-1200-MMM-DET-000-000-00001-01 | F008 | W-42 | (1") 142x200x30mm | 1
196 | 2019-09-23 | 3GI | 414 | R603-2/R603-C | 058-1200-MMM-DET-000-000-00001-01 | F001 | W-5PER | (1") 150x150x35mm | 1
197 | 2019-09-23 | 3GI | 414 | R603-2/R603-C | 058-1200-MMM-DET-000-000-00001-01 | F002 | W-5PER | (1") 150x150x35mm | 1
198 | 2019-09-23 | 3GI | 414 | R603-2/R603-C | 058-1200-MMM-DET-000-000-00001-01 | F003 | W-5PER | (1") 150x150x35mm | 1
199 | 2019-09-23 | 3GI | 414 | R603-2/R603-C | 058-1200-MMM-DET-000-000-00001-01 | F004 | W-5PER | (1") 150x150x35mm | 1
200 | 2019-09-23 | 3GI | 414 | R603-2/R603-C | 058-1200-MMM-DET-000-000-00001-01 | F005 | W-5PER | (1") 142x200x30mm | 1
201 | 2019-09-23 | 3GI | 414 | R603-2/R603-C | 058-1200-MMM-DET-000-000-00001-01 | F006 | W-5PER | (1") 142x200x30mm | 1
202 | 2019-09-23 | 3GI | 414 | R603-2/R603-C | 058-1200-MMM-DET-000-000-00001-01 | F007 | W-5PER | (1") 142x200x30mm | 1
203 | 2019-09-23 | 3GI | 414 | R603-2/R603-C | 058-1200-MMM-DET-000-000-00001-01 | F008 | W-5PER | (1") 142x200x30mm | 1
204 | 2019-09-23 | 3GI | 415 | R603-1/R603-D | 058-1200-MMM-DET-000-000-00001-01 | F001 | W-50 | (1") 150x150x35mm | 1
205 | 2019-09-23 | 3GI | 415 | R603-1/R603-D | 058-1200-MMM-DET-000-000-00001-01 | F002 | W-50 | (1") 150x150x35mm | 1
206 | 2019-09-23 | 3GI | 415 | R603-1/R603-D | 058-1200-MMM-DET-000-000-00001-01 | F003 | W-50 | (1") 150x150x35mm | 1
207 | 2019-09-23 | 3GI | 415 | R603-1/R603-D | 058-1200-MMM-DET-000-000-00001-01 | F004 | W-50 | (1") 150x150x35mm | 1
208 | 2019-09-23 | 3GI | 415 | R603-1/R603-D | 058-1200-MMM-DET-000-000-00001-01 | F005 | W-50 | (1") 142x200x30mm | 1
209 | 2019-09-23 | 3GI | 415 | R603-1/R603-D | 058-1200-MMM-DET-000-000-00001-01 | F006 | W-50 | (1") 142x200x30mm | 1
210 | 2019-09-23 | 3GI | 415 | R603-1/R603-D | 058-1200-MMM-DET-000-000-00001-01 | F007 | W-50 | (1") 142x200x30mm | 1
211 | 2019-09-23 | 3GI | 415 | R603-1/R603-D | 058-1200-MMM-DET-000-000-00001-01 | F008 | W-50 | (1") 142x200x30mm | 1
212 | 2019-09-23 | 3GI | 416 | R603-2/R603-D | 058-1200-MMM-DET-000-000-00001-01 | F001 | W-42 | (1") 150x150x35mm | 1
213 | 2019-09-23 | 3GI | 416 | R603-2/R603-D | 058-1200-MMM-DET-000-000-00001-01 | F002 | W-42 | (1") 150x150x35mm | 1
214 | 2019-09-23 | 3GI | 416 | R603-2/R603-D | 058-1200-MMM-DET-000-000-00001-01 | F003 | W-42 | (1") 150x150x35mm | 1
215 | 2019-09-23 | 3GI | 416 | R603-2/R603-D | 058-1200-MMM-DET-000-000-00001-01 | F004 | W-42 | (1") 150x150x35mm | 1
216 | 2019-09-23 | 3GI | 416 | R603-2/R603-D | 058-1200-MMM-DET-000-000-00001-01 | F005 | W-42 | (1") 142x200x30mm | 1
217 | 2019-09-23 | 3GI | 416 | R603-2/R603-D | 058-1200-MMM-DET-000-000-00001-01 | F006 | W-42 | (1") 142x200x30mm | 1
218 | 2019-09-23 | 3GI | 416 | R603-2/R603-D | 058-1200-MMM-DET-000-000-00001-01 | F007 | W-42 | (1") 142x200x30mm | 1
219 | 2019-09-23 | 3GI | 416 | R603-2/R603-D | 058-1200-MMM-DET-000-000-00001-01 | F008 | W-42 | (1") 142x200x30mm | 1
220 | 2019-09-23 | 3GI | 417 | R603-1/R603-E | 058-1200-MMM-DET-000-000-00001-02 | F001 | W-50 | (1") 150x150x35mm | 1
221 | 2019-09-23 | 3GI | 417 | R603-1/R603-E | 058-1200-MMM-DET-000-000-00001-02 | F002 | W-50 | (1") 150x150x35mm | 1
222 | 2019-09-23 | 3GI | 417 | R603-1/R603-E | 058-1200-MMM-DET-000-000-00001-02 | F003 | W-50 | (1") 150x150x35mm | 1
223 | 2019-09-23 | 3GI | 417 | R603-1/R603-E | 058-1200-MMM-DET-000-000-00001-02 | F004 | W-50 | (1") 150x150x35mm | 1
224 | 2019-09-23 | 3GI | 418 | R603-2/R603-E | 058-1200-MMM-DET-000-000-00001-02 | F001 | W-5PER | (1") 150x150x35mm | 1
225 | 2019-09-23 | 3GI | 418 | R603-2/R603-E | 058-1200-MMM-DET-000-000-00001-02 | F002 | W-5PER | (1") 150x150x35mm | 1
226 | 2019-09-23 | 3GI | 418 | R603-2/R603-E | 058-1200-MMM-DET-000-000-00001-02 | F003 | W-5PER | (1") 150x150x35mm | 1
227 | 2019-09-23 | 3GI | 418 | R603-2/R603-E | 058-1200-MMM-DET-000-000-00001-02 | F004 | W-5PER | (1") 150x150x35mm | 1
228 | 2019-09-23 | 3GI | 419 | R603-1/R603-F | 058-1200-MMM-DET-000-000-00001-02 | F001 | W-50 | (1") 150x150x35mm | 1
229 | 2019-09-23 | 3GI | 419 | R603-1/R603-F | 058-1200-MMM-DET-000-000-00001-02 | F002 | W-50 | (1") 150x150x35mm | 1
230 | 2019-09-23 | 3GI | 419 | R603-1/R603-F | 058-1200-MMM-DET-000-000-00001-02 | F003 | W-50 | (1") 150x150x35mm | 1
231 | 2019-09-23 | 3GI | 419 | R603-1/R603-F | 058-1200-MMM-DET-000-000-00001-02 | F004 | W-50 | (1") 150x150x35mm | 1
232 | 2019-09-23 | 3GI | 420 | R603-2/R603-F | 058-1200-MMM-DET-000-000-00001-02 | F001 | W-5PER | (1") 150x150x35mm | 1
233 | 2019-09-23 | 3GI | 420 | R603-2/R603-F | 058-1200-MMM-DET-000-000-00001-02 | F002 | W-5PER | (1") 150x150x35mm | 1
234 | 2019-09-23 | 3GI | 420 | R603-2/R603-F | 058-1200-MMM-DET-000-000-00001-02 | F003 | W-5PER | (1") 150x150x35mm | 1
235 | 2019-09-23 | 3GI | 420 | R603-2/R603-F | 058-1200-MMM-DET-000-000-00001-02 | F004 | W-5PER | (1") 150x150x35mm | 1
236 | 2019-09-24 | 3GI | 421 | 45-9200-FGH-011453-4''-600H21-HCW5 | 045-9200-LLL-ISO-000-000-00007-05 | CW-R374A-R375A-216-01R1 | W-18 | 4"x8,56mm | 1
237 | 2019-09-26 | 3GI | 422 | R603-1/R603-G | 058-1200-MMM-DET-000-000-00001-02 | F001 | W-50 | (1") 150x150x35mm | 1
238 | 2019-09-26 | 3GI | 422 | R603-1/R603-G | 058-1200-MMM-DET-000-000-00001-02 | F002 | W-50 | (1") 150x150x35mm | 1
239 | 2019-09-26 | 3GI | 422 | R603-1/R603-G | 058-1200-MMM-DET-000-000-00001-02 | F003 | W-50 | (1") 150x150x35mm | 1
240 | 2019-09-26 | 3GI | 422 | R603-1/R603-G | 058-1200-MMM-DET-000-000-00001-02 | F004 | W-50 | (1") 150x150x35mm | 1
241 | 2019-09-26 | 3GI | 423 | R603-2/R603-G | 058-1200-MMM-DET-000-000-00001-02 | F001 | W-42 | (1") 150x150x35mm | 1
242 | 2019-09-26 | 3GI | 423 | R603-2/R603-G | 058-1200-MMM-DET-000-000-00001-02 | F002 | W-42 | (1") 150x150x35mm | 1
243 | 2019-09-26 | 3GI | 423 | R603-2/R603-G | 058-1200-MMM-DET-000-000-00001-02 | F003 | W-42 | (1") 150x150x35mm | 1
244 | 2019-09-26 | 3GI | 423 | R603-2/R603-G | 058-1200-MMM-DET-000-000-00001-02 | F004 | W-42 | (1") 150x150x35mm | 1
245 | 2019-09-26 | 3GI | 424 | R603-1/R603-H | 058-1200-MMM-DET-000-000-00001-02 | F001 | W-50 | (1") 150x150x35mm | 1
246 | 2019-09-26 | 3GI | 424 | R603-1/R603-H | 058-1200-MMM-DET-000-000-00001-02 | F002 | W-50 | (1") 150x150x35mm | 1
247 | 2019-09-26 | 3GI | 424 | R603-1/R603-H | 058-1200-MMM-DET-000-000-00001-02 | F003 | W-50 | (1") 150x150x35mm | 1
248 | 2019-09-26 | 3GI | 424 | R603-1/R603-H | 058-1200-MMM-DET-000-000-00001-02 | F004 | W-50 | (1") 150x150x35mm | 1
249 | 2019-09-26 | 3GI | 425 | R603-2/R603-H | 058-1200-MMM-DET-000-000-00001-02 | F001 | W-42 | (1") 150x150x35mm | 1
250 | 2019-09-26 | 3GI | 425 | R603-2/R603-H | 058-1200-MMM-DET-000-000-00001-02 | F002 | W-42 | (1") 150x150x35mm | 1
251 | 2019-09-26 | 3GI | 425 | R603-2/R603-H | 058-1200-MMM-DET-000-000-00001-02 | F003 | W-42 | (1") 150x150x35mm | 1
252 | 2019-09-26 | 3GI | 425 | R603-2/R603-H | 058-1200-MMM-DET-000-000-00001-02 | F004 | W-42 | (1") 150x150x35mm | 1
253 | 2019-09-26 | 3GI | 426 | R603-1/R603-J | 058-1200-MMM-DET-000-000-00001-02 | F001 | W-50 | (1") 150x150x35mm | 1
254 | 2019-09-26 | 3GI | 426 | R603-1/R603-J | 058-1200-MMM-DET-000-000-00001-02 | F002 | W-50 | (1") 150x150x35mm | 1
255 | 2019-09-26 | 3GI | 426 | R603-1/R603-J | 058-1200-MMM-DET-000-000-00001-02 | F003 | W-50 | (1") 150x150x35mm | 1
256 | 2019-09-26 | 3GI | 427 | R603-2/R603-J | 058-1200-MMM-DET-000-000-00001-02 | F001 | W-42 | (1") 150x150x35mm | 1
257 | 2019-09-26 | 3GI | 427 | R603-2/R603-J | 058-1200-MMM-DET-000-000-00001-02 | F002 | W-42 | (1") 150x150x35mm | 1
258 | 2019-09-26 | 3GI | 427 | R603-2/R603-J | 058-1200-MMM-DET-000-000-00001-02 | F003 | W-42 | (1") 150x150x35mm | 1
259 | 2019-09-26 | 3GI | 427 | R603-2/R603-J | 058-1200-MMM-DET-000-000-00001-02 | F004 | W-42 | (1") 150x150x35mm | 1
260 | 2019-09-26 | 3GI | 428A,B | 45-9200-FG-011033-3''-150H21-NI | 045-9200-LLL-ISO-000-000-00004-06 | CW-R362A-R363A-223-01 | W-19 | 3"x5,49mm | 1
261 | 2019-09-27 | 3GI | 429A,B | 47-2900-PHC-011175-3''-600K21-HCW5 | 047-2900-LLL-ISO-000-000-00007-06 | CW-R362A-R363A-230-01 | W-19 | 3"x7,62mm | 1
262 | 2019-09-28 | 3GI | 430 | 45-1000-BFH-011456-10''-150K21-PP | 045-1000-LLL-ISO-000-000-00001-15 | CW-R371A-609A-210-01 | W-5SVN | 10"x9,27mm | 1
263 | 2019-09-28 | 3GI | 431 | 45-1000-BFH-011456-10''-150K21-NI | 045-1000-LLL-ISO-000-000-00001-13 | CW-R371A-372A-207-01 | W-21 | 10"x9,27mm | 1
2