## Sheet0
18.11.2019 | 12:14:58 | 100 | Бетон тяжелый (н.с.)-1 | 726 | 1000 | 20
| № | H1,м | H2,м | T,мкс | V,м/с | Энергия,дБ | R | K,В/мкс | Дата | Время
| 1 | 0 | 0,010 | 176 | 4124 |  | 0,0 | 4,07E-01 | 18.11.2019 | 12:14:58
| 2 | 1.001 | 1,000 | 170.2 | 4265 |  | 0,0 | 5,88E-01 | 18.11.2019 | 12:15:32
| 3 | 2.004 | 2,023 | 171 | 4245 |  | 0,0 | 5,98E-01 | 18.11.2019 | 12:16:09
| 4 | 3.008 | 3,015 | 174.9 | 4150 |  | 0,0 | 6,42E-01 | 18.11.2019 | 12:16:42
| 5 | 4.006 | 4,009 | 169.9 | 4272 |  | 0,0 | 5,67E-01 | 18.11.2019 | 12:17:05
| 6 | 5.007 | 5,013 | 165.7 | 4382 |  | 0,0 | 5,00E-01 | 18.11.2019 | 12:17:30
| 7 | 6.008 | 6,002 | 168.3 | 4313 |  | 0,0 | 7,21E-01 | 18.11.2019 | 12:17:52
| 8 | 7.002 | 7,008 | 165.5 | 4385 |  | 0,0 | 5,96E-01 | 18.11.2019 | 12:18:17
| 9 | 8.005 | 8,013 | 167.1 | 4343 |  | 0,0 | 6,53E-01 | 18.11.2019 | 12:18:40
| 10 | 9.005 | 9,000 | 164.2 | 4420 |  | 0,0 | 3,26E-01 | 18.11.2019 | 12:19:05
| 11 | 10.009 | 10,046 | 163 | 4454 |  | 0,0 | 4,52E-01 | 18.11.2019 | 12:19:25
| 12 | 11.008 | 11,004 | 157.9 | 4598 |  | 0,0 | 5,86E-01 | 18.11.2019 | 12:19:50
| 13 | 12.016 | 12,004 | 164.3 | 4419 |  | 0,0 | 6,28E-01 | 18.11.2019 | 12:20:12
| 14 | 13.004 | 13,010 | 153.8 | 4719 |  | 0,0 | 3,76E-01 | 18.11.2019 | 12:20:37
| 15 | 14.009 | 14,040 | 163.3 | 4445 |  | 0,0 | 5,04E-01 | 18.11.2019 | 12:20:58
| 16 | 15.007 | 15,024 | 164.1 | 4423 |  | 0,0 | 4,53E-01 | 18.11.2019 | 12:21:20
| 17 | 16.011 | 16,021 | 162.1 | 4478 |  | 0,0 | 7,11E-01 | 18.11.2019 | 12:21:40
| 18 | 17.002 | 17,006 | 164 | 4426 |  | 0,0 | 5,70E-01 | 18.11.2019 | 12:22:02
| 19 | 18.005 | 18,009 | 158.5 | 4579 |  | 0,0 | 7,17E-01 | 18.11.2019 | 12:22:27
| 20 | 18.988 | 19,078 | 179.9 | 4036 |  | 0,0 | 1,24E-01 | 18.11.2019 | 12:23:50