## Лист1
Материал | Температура, оС | Предел прочности (σмакс), МПа | ± | Деформация при разрушении (εр), % | ± | Модуль упругости (Епред), МПа | ±
Technovent (Англия) | -20 | 9.49 | 0.63 | 1941 | 184 | 0.65 | 0.08
| 0 | 8.1 | 1.05 | 1614 | 311 | 0.53 | 0.05
| 25 | 5.55 | 1.07 | 1387 | 506 | 0.51 | 0.07
| 45 | 4.01 | 1.16 | 979 | 244 | 0.42 | 0.02
ToolDecor 25 (Россия) | -20 | 9.87 | 0.71 | 2074 | 166 | 0.61 | 0.06
| 0 | 8.15 | 0.88 | 1712 | 258 | 0.47 | 0.07
| 25 | 5.69 | 0.94 | 1391 | 246 | 0.44 | 0.04
| 45 | 4.25 | 0.76 | 1112 | 235 | 0.39 | 0.03