{"text_format":"1","workbook":"xlsx","n_sheets":1,"sheets":["Загрузка"],"not_rendered":{"charts":0,"images":0,"macros":1,"external_links":0,"defined_names":0,"comments":0,"pivot_tables":0},"unopened":[],"bounds":{"document_bytes":16777216,"sheet_cells":100000,"rows_first":2000,"rows_last":500,"rows_between":2000,"halvings":0,"cell_chars":16384,"cell_head_chars":4096},"cells_cut":0,"cells_raw":0,"read":"whole","date_system":"1900"}

{"sheet":"Загрузка","index":0,"n_rows":8,"n_cols":39,"rows_kept":8,"cut":false,"hidden":false,"merged":[]}
[null,"Au","Ag","As","B","Ba","Be","Bi","Co","Cr","Cu","Ga","Ge","La","Li","Mo","Nb","Ni","Pb","Sb","Sc","Sn","Sr","V","Y","Yb","Zn","Zr","Mn","Ti","P","Cd","W","Mg","время","Mo","Nb","Fe","Fe"]
[null,"C общая","C общая","C общая","C общая","C общая","C общая","C общая","C общая","C общая","C общая","C общая","C общая","C общая","C общая","C общая","C общая","C общая","C общая","C общая","C общая","C общая","C общая","C общая","C общая","C общая","C общая","C общая","C общая","C общая","C общая","C общая","C общая","C общая",null,"317.0343","316.340","262.1669","271.4413"]
["10944-20","…","< 0,0000100","< 0,00100",2.3500000000000001E-3,"< 0,0200",2.23E-4,"< 0,000300",6.3199999999999997E-4,2.0500000000000002E-3,1.72E-3,1.06E-3,1.3200000000000001E-4,"< 0,000242",1.49E-3,2.4899999999999998E-4,1.4E-3,9.0200000000000002E-4,7.9000000000000001E-4,"< 0,00100",2.6900000000000001E-3,1.47E-4,-2147483648,6.3299999999999997E-3,1.65E-3,2.3499999999999999E-4,5.4599999999999996E-3,1.21E-2,5.3999999999999999E-2,1.34,0.27200000000000002,"< 0,000200","< 0,00100",0.54400000000000004,null,"< 0,000100","< 0,00100",7.37,6.68]
["10945-20",8.9599999999999996E-5,"< 0,0000100",2.7200000000000002E-3,2.3400000000000001E-3,"< 0,0200",3.2400000000000001E-4,"< 0,000300",8.2799999999999996E-4,1.65E-3,1.8500000000000001E-3,1.6000000000000001E-3,1.4799999999999999E-4,"< 0,000242",4.4799999999999996E-3,1.4799999999999999E-4,1.1900000000000001E-3,8.0199999999999998E-4,1.1800000000000001E-3,"< 0,00100",4.5000000000000003E-5,2.8800000000000001E-4,0.114,7.6899999999999998E-3,"< 0,00100",2.22E-4,6.43E-3,1.46E-2,5.11E-2,0.83399999999999996,0.193,"< 0,000200","< 0,00100",0.498,null,1.56E-4,1.09E-3,5.44,5.08]
["10946-20",3.8699999999999999E-5,"< 0,0000100","< 0,00100",4.3699999999999998E-3,"< 0,0200",1.8699999999999999E-4,"< 0,000300",1.9699999999999999E-4,1.6199999999999999E-3,1.49E-3,8.8999999999999995E-4,1.37E-4,2.3600000000000001E-3,"< 0,00100",3.1500000000000001E-4,2.7200000000000002E-3,4.2099999999999999E-4,8.25E-4,"< 0,00100",1.01E-4,2.2800000000000001E-4,45.1,1.4599999999999999E-3,1.0300000000000001E-3,"< 0,000100",1.7799999999999999E-3,9.8899999999999995E-3,"< 0,0100",0.38900000000000001,4.6899999999999997E-2,"< 0,000200","< 0,00100",0.216,null,"< 0,000100",1.1999999999999999E-3,2.09,2.63]
["10947-20",2.37E-5,"< 0,0000100",1.3500000000000001E-3,4.28E-3,"< 0,0200",1.8200000000000001E-4,"< 0,000300",1.9699999999999999E-4,2.2200000000000002E-3,1.57E-3,1.15E-3,1.46E-4,1.7700000000000001E-3,"< 0,00100",1.63E-4,1.4300000000000001E-3,5.6700000000000001E-4,3.5500000000000002E-3,"< 0,00100",2.6600000000000001E-4,2.7099999999999997E-4,20.399999999999999,2.5699999999999998E-3,"< 0,00100",1.01E-4,1.7799999999999999E-3,1.09E-2,2.92E-2,0.41299999999999998,6.7299999999999999E-2,"< 0,000200","< 0,00100",0.246,null,1.02E-4,1.4400000000000001E-3,2.31,2.8]
["10948-20",0,1.2500000000000001E-5,1.09E-3,5.13E-3,"< 0,0200",2.05E-4,"< 0,000300",2.3900000000000001E-4,1.8400000000000001E-3,2.1299999999999999E-3,1.2199999999999999E-3,1.37E-4,"< 0,000242","< 0,00100",1.1400000000000001E-4,1.5399999999999999E-3,4.1300000000000001E-4,7.0899999999999999E-3,"< 0,00100",4.3800000000000002E-4,3.1E-4,14.5,2E-3,"< 0,00100",1.0399999999999999E-4,1.7899999999999999E-3,8.7100000000000007E-3,5.0799999999999998E-2,0.36599999999999999,5.45E-2,"< 0,000200","< 0,00100",0.215,null,"< 0,000100",1.4300000000000001E-3,2.97,3.31]
["10949-20",0,"< 0,0000100",1.1199999999999999E-3,4.2500000000000003E-3,"< 0,0200",1.4100000000000001E-4,"< 0,000300",2.03E-4,1.7099999999999999E-3,1.7099999999999999E-3,9.6000000000000002E-4,1.15E-4,"< 0,000242","< 0,00100",2.1100000000000001E-4,1.6000000000000001E-3,4.2499999999999998E-4,2.3600000000000001E-3,"< 0,00100",6.3000000000000003E-4,2.6400000000000002E-4,1.62,1.1900000000000001E-3,"< 0,00100","< 0,000100",1.2199999999999999E-3,8.4600000000000005E-3,3.8100000000000002E-2,0.34200000000000003,3.8800000000000001E-2,"< 0,000200","< 0,00100",0.19500000000000001,null,2.4899999999999998E-4,1.3600000000000001E-3,1.94,2.5099999999999998]