## Лист1
Образец | Параметр | Место нагружения
|  | 1 | "1-1" | 2 | "2-2" | 3 | "3-3" | 4 | "4-4"
Горячая полимеризация + гарнитурные зубы | Максимальный наклон упругой области, Н/мм | 400 | 560 | 525 | 1050 | 555 | 1010 | 655 | 1210
| Перемещение при нагрузке 100 Н, мм | 0.32 | 0.22 | 0.217 | 0.142 | 0.213 | 0.146 | 0.165 | 0.096
Полная 3Д печать Владмива | Максимальный наклон упругой области, Н/мм | 390 | 530 | 480 | 740 | 585 | 1095 | 435 | 845
| Перемещение при нагрузке 100 Н, мм | 0.263 | 0.202 | 0.212 | 0.159 | 0.202 | 0.106 | 0.272 | 0.187
Базис 3Д печать + гарнитурные зубы | Максимальный наклон упругой области, Н/мм | 410 | 610 | 390 | 610 | 465 | 775 | 590 | 1090
| Перемещение при нагрузке 100 Н, мм | 0.283 | 0.289 | 0.297 | 0.187 | 0.241 | 0.155 | 0.2 | 0.132
Базис 3Д печать + фрезерованные зубы | Максимальный наклон упругой области, Н/мм | 435 | 560 | 510 | 740 | 510 | 780 | 610 | 895
| Перемещение при нагрузке 100 Н, мм | 0.321 | 0.285 | 0.265 | 0.177 | 0.289 | 0.156 | 0.235 | 0.142
Починка холодная полимеризация | Максимальный наклон упругой области, Н/мм | 390 | 555 | 415 | 945 | 420 | 910 | 705 | 1270
| Перемещение при нагрузке 100 Н, мм | 0.282 | 0.208 | 0.346 | 0.115 | 0.276 | 0.143 | 0.179 | 0.104
Починка горячая полимеризация | Максимальный наклон упругой области, Н/мм | 460 | 700 | 415 | 925 | 740 | 980 | 605 | 1445
| Перемещение при нагрузке 100 Н, мм | 0.226 | 0.153 | 0.318 | 0.119 | 0.17 | 0.117 | 0.194 | 0.098