## В25
| значение по склерометру | показания до отбраковки | показания после отбраковки | отбракованные значения
| 42.4286 | 37.3432 |  | 41.705 | 12 | 16.81 | 12
| 42.4444 | 37.3548 |  | 39.995 | 13 | 17.45 | 12.31
| 36 | 32.6318 |  | 25.27 | 14 | 18.09 | 12.62
| 33.125 | 30.5248 | 30.3745 |  | 15 | 18.73 | 12.93
| 22.4286 | 22.6856 | 23.5132 |  | 16 | 19.37 | 13.24
| 28 | 26.7688 | 27.087 |  | 17 | 20.01 | 13.55
| 33.3333 | 30.6775 | 30.5081 |  | 18 | 20.65 | 13.86
| 32.8571 | 30.3285 | 30.2026 |  | 19 | 21.29 | 14.17
| 29.6667 | 27.9902 | 28.1561 |  | 20 | 21.93 | 14.48
| 34.5 | 31.5325 | 31.2565 |  | 21 | 22.57 | 14.79
| 21.625 | 22.0966 | 22.9978 |  | 22 | 23.21 | 15.1
| 18.8889 | 20.0914 | 21.2427 |  | 23 | 23.85 | 15.41
| 19.625 | 20.6309 | 21.7149 |  | 24 | 24.49 | 15.72
| 25.5 | 24.9366 | 25.4834 |  | 25 | 25.13 | 16.03
| 12 | 15.0426 |  | 16.72 | 26 | 25.77 | 16.34
| 16.125 | 18.0658 | 19.4698 |  | 27 | 26.41 | 16.65
| 28.375 | 27.0436 | 27.3276 |  | 28 | 27.05 | 16.96
| 25.1429 | 24.6748 | 25.2543 |  | 29 | 27.69 | 17.27
| 40.7143 | 36.0868 |  | 33.725 | 30 | 28.33 | 17.58
| 38.8333 | 34.7083 | 34.0361 |  | 31 | 28.97 | 17.89
| 38.6 | 34.5373 | 33.8864 |  | 32 | 29.61 | 18.2
| 37.5714 | 33.7835 | 33.2266 |  | 33 | 30.25 | 18.51
| 34.375 | 31.4409 | 31.1763 |  | 34 | 30.89 | 18.82
| 38.4 | 34.3907 | 33.7581 |  | 35 | 31.53 | 19.13
| 37 | 33.3647 | 32.8601 |  | 36 | 32.17 | 19.44
| 43 | 37.762 |  | 47.405 | 37 | 32.81 | 19.75
| 36.2857 | 32.8412 | 32.4019 |  | 38 | 33.45 | 20.06
| 25 | 24.5701 | 25.1627 |  | 39 | 34.09 | 20.37
| 26.5 | 25.6694 | 26.1248 |  | 40 | 34.73 | 20.68
| 33.75 | 30.9828 | 30.7754 |  | 42 | 36.01 | 20.99
| 34.625 | 31.6241 | 31.3366 |  | 43 | 36.65 | 21.3
| 40.6667 | 36.0519 |  | 36.765 | 44 | 37.29 | 43
ГОСТ
| значение ультрозвука | показания до отбраковки | показания после отбраковки | отбракованные значения
| 3245 | 22.9 | 23.3
| 2470 | 11.6 | 11.3
| 3095 | 20.7 | 21
| 2870 | 17.4 | 17.5
| 4320 | 38.5 | 40
| 3615 | 28.2 | 29
| 2655 | 14.3 | 14.2
| 3780 | 30.6 | 31.6
| 3490 | 26.4 | 27.1
| 3840 | 31.5 | 32.5
| 3400 | 25.1 | 25.7
| 3255 | 23 | 23.5
| 3940 | 32.9 | 34.1
| 4070 | 34.8 | 36.1
| 3340 | 24.2 | 24.8
| 2940 | 18.4 | 18.6
| 3130 | 21.2 | 21.5
| 3305 | 23.7 | 24.2
| 3765 | 30.4 |  | 15

## кор-ка (hidden)
Кубы
Отрыв со скалыванием