## В25
| Показания Измерителя | Прочность бетона RН, |  | значение по склерометру | показания до отбраковки | показания после отбраковки | отбракованные значения
| Н | RH |  | 42.42857 | 37.34321 | 41.705
| 12 | 13.49732 |  | 42.44444 | 37.35485 | 39.995
| 15 | 17.18025 |  | 36 | 32.63183 | 25.27 | 25.27
| 18 | 20.86318 |  | 33.125 | 30.52479 | 27.645
| 21 | 24.54612 |  | 22.42857 | 22.68557 | 20.995
| 25 | 28.22905 |  | 28 | 26.76877 | 21.66
| 30 | 31.91198 |  | 33.33333 | 30.67747 | 25.08 | 25.08
| 35 | 35.59491 |  | 32.85714 | 30.32848 | 30.21
| 38 | 39.27784 |  | 29.66667 | 27.99024 | 28.88
| 40 | 42.96078 |  | 34.5 | 31.5325 | 26.885
| 45 | 46.64371 |  | 21.625 | 22.09664 | 22.04
|  |  |  | 18.88889 | 20.09139 | 20.33
|  |  |  | 19.625 | 20.63088 | 26.885 | 26.885
|  |  |  | 25.5 | 24.93656 | 27.455
|  |  |  | 12 | 15.04265 | 16.72
|  |  |  | 16.125 | 18.06579 | 18.05
|  |  |  | 28.375 | 27.0436 | 25.935
|  |  |  | 25.14286 | 24.67482 | 24.32
|  |  |  | 40.71429 | 36.08684 | 33.725
|  |  |  | 38.83333 | 34.70833 | 33.725
|  |  |  | 38.6 | 34.53732 | 36.29
|  |  |  | 37.57143 | 33.7835 | 36.1
|  |  |  | 34.375 | 31.44089 | 35.72
|  |  |  | 38.4 | 34.39074 | 33.535
|  |  |  | 37 | 33.36471 | 33.06
|  |  |  | 43 | 37.762 | 47.405 | 47.405
|  |  |  | 36.28571 | 32.84122 | 32.015
|  |  |  | 25 | 24.57012 | 27.645
|  |  |  | 26.5 | 25.66944 | 25.935
|  |  |  | 33.75 | 30.98284 | 26.695
|  |  |  | 34.625 | 31.62411 | 27.74
|  |  |  | 40.66667 | 36.05195 | 36.765
ГОСТ
| значение ультрозвука | показания до отбраковки | показания после отбраковки | отбракованные значения
| 3245 | 22.9 | 23.3
| 2470 | 11.6 | 11.3
| 3095 | 20.7 | 21
| 2870 | 17.4 | 17.5
| 4320 | 38.5 | 40
| 3615 | 28.2 | 29
| 2655 | 14.3 | 14.2
| 3780 | 30.6 | 31.6
| 3490 | 26.4 | 27.1
| 3840 | 31.5 | 32.5
| 3400 | 25.1 | 25.7
| 3255 | 23 | 23.5
| 3940 | 32.9 | 34.1
| 4070 | 34.8 | 36.1
| 3340 | 24.2 | 24.8
| 2940 | 18.4 | 18.6
| 3130 | 21.2 | 21.5
| 3305 | 23.7 | 24.2
| 3765 | 30.4 |  | 15

## кор-ка (hidden)
Кубы
Отрыв со скалыванием