## В25
Показания Измерителя | Прочность бетона RН, | показания до отбраковки | показания после отбраковки | отбракованные значения
Н | RH | 42.42857 | 41.705
10 | 13.49732 | 42.44444 | 39.995
15 | 17.18025 | 36 | 25.27 | 25.27
20 | 20.86318 | 33.125 | 27.645
25 | 24.54612 | 22.42857 | 20.995
30 | 28.22905 | 28 | 21.66
35 | 31.91198 | 33.33333 | 25.08 | 25.08
40 | 35.59491 | 32.85714 | 30.21
45 | 39.27784 | 29.66667 | 28.88
50 | 42.96078 | 34.5 | 26.885
55 | 46.64371 | 21.625 | 22.04
|  | 18.88889 | 20.33
|  | 19.625 | 26.885 | 26.885
|  | 25.5 | 27.455
|  | 12 | 16.72
|  | 16.125 | 18.05
|  | 28.375 | 25.935
|  | 25.14286 | 24.32
|  | 40.71429 | 33.725
|  | 38.83333 | 33.725
|  | 38.6 | 36.29
|  | 37.57143 | 36.1
|  | 34.375 | 35.72
|  | 38.4 | 33.535
|  | 37 | 33.06
|  | 43 | 47.405 | 47.405
|  | 36.28571 | 32.015
|  | 25 | 27.645
|  | 26.5 | 25.935
|  | 33.75 | 26.695
|  | 34.625 | 27.74
|  | 40.66667 | 36.765

## кор-ка (hidden)
Кубы
Отрыв со скалыванием