{"text_format":"1","workbook":"xlsx","n_sheets":2,"sheets":["В25 ","ЗАКЛЮЧЕНИЕ"],"not_rendered":{"charts":0,"images":0,"macros":1,"external_links":0,"defined_names":1,"comments":0,"pivot_tables":0},"unopened":[],"bounds":{"document_bytes":16777216,"sheet_cells":100000,"rows_first":2000,"rows_last":500,"rows_between":2000,"halvings":0,"cell_chars":16384,"cell_head_chars":4096},"cells_cut":0,"cells_raw":0,"read":"whole","date_system":"1900"}

{"sheet":"В25 ","index":0,"n_rows":51,"n_cols":25,"rows_kept":51,"cut":false,"hidden":false,"merged":[]}
[null,null,null,null,null,null,null,null,null,null,null,null,null,null,null,null,null,null,null,2.5]
[null,"Наибольшее значение для отбраковки","Наименьшее значение для отбраковки","№ п/п","1","2","3","4","5","6","7","8","9","10","max","min","Среднее значение","Разделение на группы","Разрушающая нагрузга","Показания Riф (Мпа)","До отбраковки","После отбраковки","Корректировка путем отбраковки \"До отбраковки\"","Корректировка путем отбраковки \"После отбраковки\"","Отбраковывается"]
[null,"","",1,44,41,null,44,null,40,45,39,null,44,2.5714285714285694,3.4285714285714306,42.428571428571431,2,439,41.704999999999998,37.343214125210523,37.383764180566466,-1.2064057451096348,-1.6679776196196054]
[null,"","",2,39,44,44,42,43,40,null,42,43,45,2.5555555555555571,3.4444444444444429,42.444444444444443,2,421,39.994999999999997,37.354847179459441,37.395456027974689,-0.73022739357219479,-1.0034122986427687]
[null,"","",3,36,37,33,38,35,null,null,36,39,34,3,3,36,2,266,25.27,32.63182715439622,"",2.0361729870557617,"","Отбраковывается"]
[null,"","",4,36,null,31,33,33,32,31,35,null,34,2.875,2.125,33.125,2,291,27.645,30.524790203559821,30.530880118423319,0.79650756502408482,1.1139367652159939]
[null,"","",5,null,22,22,null,25,21,23,null,23,21,2.571428571428573,1.428571428571427,22.428571428571427,1,221,20.995000000000001,22.685565771566022,22.652036446208836,0.4675855986170776,0.63960862648145422]
[null,"","",6,29,28,26,27,27,29,30,26,32,26,4,2,28,1,228,21.66,26.768767812938417,26.755874886494176,1.4130099497966675,1.9669848205988714]
[null,"","",7,36,null,34,31,35,null,null,33,31,null,2.6666666666666643,2.3333333333333357,33.333333333333336,2,264,25.08,30.67747404057695,"",1.548178896099526,"","Отбраковывается"]
[null,"","",8,35,34,31,33,null,30,35,32,null,null,2.1428571428571459,2.8571428571428541,32.857142857142854,2,318,30.21,30.328482413109221,30.333580193409599,3.2770490797262027E-2,4.7701399657122452E-2]
[null,"","",9,31,30,null,null,null,30,null,29,30,28,1.3333333333333321,1.6666666666666679,29.666666666666668,1,304,28.88,27.990238509075461,27.983518864357315,-0.24609492653751286,-0.34603769225887432]
[null,"","",10,35,38,31,33,36,33,35,35,null,null,3.5,3.5,34.5,2,283,26.884999999999998,31.53250352787288,31.543686400160407,1.2854310407233722,1.7982320282887103]
[null,"","",11,22,null,19,null,24,22,22,20,23,21,2.375,2.625,21.625,1,232,22.04,22.096642400214236,22.060136671167683,1.5666453832640932E-2,7.7726646368814255E-3]
[null,"","",13,20,19,19,18,23,18,19,null,null,21,3.375,1.625,19.625,1,283,26.884999999999998,20.630877564849786,"",-1.7297981728065546,"","Отбраковывается"]
[null,"","",14,23,null,26,28,null,null,null,25,25,26,2.5,2.5,25.5,1,289,27.454999999999998,24.936561768732854,24.914408919699476,-0.69656293044212603,-0.98065674719459728]
[null,"","",15,14,10,15,10,null,14,10,12,11,null,3,2,12,1,176,16.72,15.042649130022822,14.970492699008076,-0.46393055142872625,-0.67530196114086738]
[null,"","",16,19,13,null,15,18,null,15,15,14,20,3.875,3.125,16.125,1,190,18.05,18.065789102962,18.008911544219337,4.3670333827203955E-3,-1.5859959402970102E-2]
[null,"","",11,22,null,19,null,24,22,22,20,23,21,2.375,2.625,21.625,1,232,22.04,22.096642400214236,22.060136671167683,1.5666453832640932E-2,7.7726646368814255E-3]
[null,"","",13,20,19,19,18,23,18,19,null,null,21,3.375,1.625,19.625,1,283,26.884999999999998,20.630877564849786,"",-1.7297981728065546,"","Отбраковывается"]
[null,"","",14,23,null,26,28,null,null,null,25,25,26,2.5,2.5,25.5,1,289,27.454999999999998,24.936561768732854,24.914408919699476,-0.69656293044212603,-0.98065674719459728]
[null,"","",15,14,10,15,10,null,14,10,12,11,null,3,2,12,1,176,16.72,15.042649130022822,14.970492699008076,-0.46393055142872625,-0.67530196114086738]
[null,"","",16,19,13,null,15,18,null,15,15,14,20,3.875,3.125,16.125,1,190,18.05,18.065789102962,18.008911544219337,4.3670333827203955E-3,-1.5859959402970102E-2]
[null,"","",22,null,38,37,null,null,41,37,36,38,36,3.4285714285714306,1.5714285714285694,37.571428571428569,2,380,36.1,33.783499525039709,33.80605887365104,-0.6407099206070449,-0.88545097267490425]
[null,"","",23,32,35,35,null,38,32,null,33,35,35,3.625,2.375,34.375,2,376,35.72,31.440893225662599,31.451613101820673,-1.1835379233849623,-1.64757817336013]
[null,"","",24,39,35,42,38,37,42,36,42,36,37,3.6000000000000014,3.3999999999999986,38.4,2,353,33.534999999999997,34.390744956833558,34.416373308360143,0.2366864541057814,0.34020613877710776]
[null,"","",25,null,null,34,38,37,null,null,39,37,37,2,3,37,2,348,33.059999999999995,33.364709572078439,33.385152366955111,8.4278180749318851E-2,0.12550735338451652]
[null,"","",26,42,40,null,46,46,39,43,44,null,44,3,4,43,2,499,47.404999999999994,37.762004078171785,"",-2.6671106776244082,"","Отбраковывается"]
[null,"","",27,37,39,null,34,37,37,35,null,35,null,2.7142857142857153,2.2857142857142847,36.285714285714285,2,337,32.015000000000001,32.841222130876851,32.859019233585194,0.22852087517355857,0.32578763367122665]
[null,"","",28,null,22,null,null,26,26,25,null,24,27,2,3,25,1,291,27.645,24.570120559891745,24.546115726340535,-0.85046637513932055,-1.1961554125349094]
[null,"","",29,null,28,26,null,27,null,27,25,null,26,1.5,1.5,26.5,1,273,25.934999999999999,25.669444186415081,25.650995306417357,-7.3448827694131275E-2,-0.10962453625705355]
[null,"","",30,36,31,null,31,35,35,null,36,31,35,2.25,2.75,33.75,2,281,26.695,30.982841714611212,30.991246610121994,1.1859538792415811,1.658331897051958]
[null,"","",31,null,null,31,33,34,36,36,36,33,38,3.375,3.625,34.625,2,292,27.74,31.624113830083157,31.635759698500141,1.0742886913260672,1.5037457477537257]
[null,"","",32,38,43,40,null,40,42,null,41,null,null,2.3333333333333357,2.6666666666666643,40.666666666666664,2,387,36.765000000000001,36.051945103579925,36.085969118254006,-0.19722048452487467,-0.26210287082442968]
[null,null,null,45]
[null,null,null,50]
[null,null,null,53]
[]
[]
[]
[]
[]
[]
[]
[]
[]
[]
[]
[]
[]
[]
[null,null,null,null,null,null,null,null,null,null,null,null,null,null,null,null,null,null,155]

{"sheet":"ЗАКЛЮЧЕНИЕ","index":1,"n_rows":52,"n_cols":24,"rows_kept":52,"cut":false,"hidden":false,"merged":[]}
["Наибольшее значение для отбраковки","Наименьшее значение для отбраковки","№ п/п","1","2","3","4","5","6","7","8","9","10","max","min","Среднее значение","Разделение на группы","Разрушающая нагрузга","Показания Riф (Мпа)","До отбраковки","После отбраковки","Корректировка путем отбраковки \"До отбраковки\"","Корректировка путем отбраковки \"После отбраковки\"","Отбраковывается"]
["","",1,44,41,null,44,null,40,45,39,null,44,2.5714285714285694,3.4285714285714306,42.428571428571431,2,439,41.704999999999998,37.343214125210523,37.383764180566466,-1.2064057451096348,-1.6679776196196054]
["","",2,39,44,44,42,43,40,null,42,43,45,2.5555555555555571,3.4444444444444429,42.444444444444443,2,421,39.994999999999997,37.354847179459441,37.395456027974689,-0.73022739357219479,-1.0034122986427687]
["","",3,36,37,33,38,35,null,null,36,39,34,3,3,36,2,266,25.27,32.63182715439622,"",2.0361729870557617,"","Отбраковывается"]
["","",4,36,null,31,33,33,32,31,35,null,34,2.875,2.125,33.125,2,291,27.645,30.524790203559821,30.530880118423319,0.79650756502408482,1.1139367652159939]
["","",5,null,22,22,null,25,21,23,null,23,21,2.571428571428573,1.428571428571427,22.428571428571427,1,221,20.995000000000001,22.685565771566022,22.652036446208836,0.4675855986170776,0.63960862648145422]
["","",6,29,28,26,27,27,29,30,26,32,26,4,2,28,1,228,21.66,26.768767812938417,26.755874886494176,1.4130099497966675,1.9669848205988714]
["","",7,36,null,34,31,35,null,null,33,31,null,2.6666666666666643,2.3333333333333357,33.333333333333336,2,264,25.08,30.67747404057695,"",1.548178896099526,"","Отбраковывается"]
["","",8,35,34,31,33,null,30,35,32,null,null,2.1428571428571459,2.8571428571428541,32.857142857142854,2,318,30.21,30.328482413109221,30.333580193409599,3.2770490797262027E-2,4.7701399657122452E-2]
["","",9,31,30,null,null,null,30,null,29,30,28,1.3333333333333321,1.6666666666666679,29.666666666666668,1,304,28.88,27.990238509075461,27.983518864357315,-0.24609492653751286,-0.34603769225887432]
["","",10,35,38,31,33,36,33,35,35,null,null,3.5,3.5,34.5,2,283,26.884999999999998,31.53250352787288,31.543686400160407,1.2854310407233722,1.7982320282887103]
["","",11,22,null,19,null,24,22,22,20,23,21,2.375,2.625,21.625,1,232,22.04,22.096642400214236,22.060136671167683,1.5666453832640932E-2,7.7726646368814255E-3]
["","",13,20,19,19,18,23,18,19,null,null,21,3.375,1.625,19.625,1,283,26.884999999999998,20.630877564849786,"",-1.7297981728065546,"","Отбраковывается"]
["","",14,23,null,26,28,null,null,null,25,25,26,2.5,2.5,25.5,1,289,27.454999999999998,24.936561768732854,24.914408919699476,-0.69656293044212603,-0.98065674719459728]
["","",15,14,10,15,10,null,14,10,12,11,null,3,2,12,1,176,16.72,15.042649130022822,14.970492699008076,-0.46393055142872625,-0.67530196114086738]
["","",16,19,13,null,15,18,null,15,15,14,20,3.875,3.125,16.125,1,190,18.05,18.065789102962,18.008911544219337,4.3670333827203955E-3,-1.5859959402970102E-2]
["","",11,22,null,19,null,24,22,22,20,23,21,2.375,2.625,21.625,1,232,22.04,22.096642400214236,22.060136671167683,1.5666453832640932E-2,7.7726646368814255E-3]
["","",13,20,19,19,18,23,18,19,null,null,21,3.375,1.625,19.625,1,283,26.884999999999998,20.630877564849786,"",-1.7297981728065546,"","Отбраковывается"]
["","",14,23,null,26,28,null,null,null,25,25,26,2.5,2.5,25.5,1,289,27.454999999999998,24.936561768732854,24.914408919699476,-0.69656293044212603,-0.98065674719459728]
["","",15,14,10,15,10,null,14,10,12,11,null,3,2,12,1,176,16.72,15.042649130022822,14.970492699008076,-0.46393055142872625,-0.67530196114086738]
["","",16,19,13,null,15,18,null,15,15,14,20,3.875,3.125,16.125,1,190,18.05,18.065789102962,18.008911544219337,4.3670333827203955E-3,-1.5859959402970102E-2]
["","",22,null,38,37,null,null,41,37,36,38,36,3.4285714285714306,1.5714285714285694,37.571428571428569,2,380,36.1,33.783499525039709,33.80605887365104,-0.6407099206070449,-0.88545097267490425]
["","",23,32,35,35,null,38,32,null,33,35,35,3.625,2.375,34.375,2,376,35.72,31.440893225662599,31.451613101820673,-1.1835379233849623,-1.64757817336013]
["","",24,39,35,42,38,37,42,36,42,36,37,3.6000000000000014,3.3999999999999986,38.4,2,353,33.534999999999997,34.390744956833558,34.416373308360143,0.2366864541057814,0.34020613877710776]
["","",25,null,null,34,38,37,null,null,39,37,37,2,3,37,2,348,33.059999999999995,33.364709572078439,33.385152366955111,8.4278180749318851E-2,0.12550735338451652]
["","",26,42,40,null,46,46,39,43,44,null,44,3,4,43,2,499,47.404999999999994,37.762004078171785,"",-2.6671106776244082,"","Отбраковывается"]
["","",27,37,39,null,34,37,37,35,null,35,null,2.7142857142857153,2.2857142857142847,36.285714285714285,2,337,32.015000000000001,32.841222130876851,32.859019233585194,0.22852087517355857,0.32578763367122665]
["","",28,null,22,null,null,26,26,25,null,24,27,2,3,25,1,291,27.645,24.570120559891745,24.546115726340535,-0.85046637513932055,-1.1961554125349094]
["","",29,null,28,26,null,27,null,27,25,null,26,1.5,1.5,26.5,1,273,25.934999999999999,25.669444186415081,25.650995306417357,-7.3448827694131275E-2,-0.10962453625705355]
["","",30,36,31,null,31,35,35,null,36,31,35,2.25,2.75,33.75,2,281,26.695,30.982841714611212,30.991246610121994,1.1859538792415811,1.658331897051958]
["","",31,null,null,31,33,34,36,36,36,33,38,3.375,3.625,34.625,2,292,27.74,31.624113830083157,31.635759698500141,1.0742886913260672,1.5037457477537257]
["","",32,38,43,40,null,40,42,null,41,null,null,2.3333333333333357,2.6666666666666643,40.666666666666664,2,387,36.765000000000001,36.051945103579925,36.085969118254006,-0.19722048452487467,-0.26210287082442968]
[null,null,45]
[null,null,50]
[null,null,53]
[]
[]
[]
[]
[]
[]
[]
[]
[]
[]
[]
[]
[]
[]
[null,null,null,null,null,null,null,null,null,null,null,null,null,null,null,null,null,155]
[]
[null,null,null,null,null,null,null,null,null,null,null,null,null,null,null,null,null,null,null,null,null,null,null,"Приложение"]