## Лист2
| Режим деформации | Модуль упругости, ГПа | Деформация при максимальной нагрузке, % | Прочность, МПа |  | SD |  |  | CV |  | CVср
"Нолатек" | Растяжение | 0.90534 | 3.072 | 21.986 | 0.07715 | 0.7 | 2.21 | 8.5217 | 22.7865 | 10.0519 | 13.7867
| Изгиб | 2.8 | 1.54 | 41.702
Полиэтилентерефталат | Растяжение | 0.91412 | 7.148 | 47.701 | 0.02469 | 0.48 | 1.48 | 2.701 | 6.7152 | 3.1027 | 4.1729 | 3.3038 | 2.1696 | 1.9038 | 2.3268 | 3.0844
| Изгиб | 2.388 | 4.75 | 79.394
15.8828
Нолатек, изгиб |  |  |  | Полиэтилентерефталат, изгиб
Модуль (Автоматический), [GPa] | Деформация при изгибе (Перемещение) при Максимум Нагрузка, [%] | Напряжение при изгибе при Максимум Нагрузка, [MPa] |  | Модуль (Автоматический), [GPa] | Деформация при изгибе (Перемещение) при Максимум Нагрузка, [%] | Напряжение при изгибе при Максимум Нагрузка, [MPa]
2.736 | 1.46 | 38.557 |  | 2.412 | 4.7 | 79.75
2.802 | 1.58 | 42.498 |  | 2.402 | 4.68 | 79.187
2.785 | 1.58 | 42.454 |  | 2.383 | 4.78 | 79.719
2.727 | 1.37 | 36.58 |  | 2.391 | 4.85 | 79.811
2.951 | 1.72 | 48.421 |  | 2.351 | 4.74 | 78.505
2.8002 | 1.542 | 41.702 | m | 2.3878 | 4.75 | 79.3944
0.090076 | 0.13312 | 4.5406 | SD | 0.023317 | 0.067823 | 0.55665
3.2168 | 8.6327 | 10.8883 | CV | 0.97652 | 1.4279 | 0.70111
|  | 7.5793 | CVср |  |  | 1.0352 | CVср
7.3218
Ползучесть, %
160
240
420
450
317.5
140.0893
SD
0.07715 | 0.090076 | 0.02469 | 0.023317 | E
0.7 | 0.13312 | 0.48 | 0.067823 | eps
2.21 | 4.5406 | 1.48 | 0.55665 | sпр
Таблица 1 – Данные испытаний на адгезию
| Диаметр | Максимум Нагрузка | Адгезия | Примечание по образцу
| [mm] | [N] | [МPa]
1 | 10 | 624.82 | 3.97 | отрыв лавсана от грибка
2 | 10 | 566.97 | 3.6 | отрыв лавсана от грибка
3 | 10 | 956.43 | 6.08 | отрыв акрила от грибка
4 | 10 | 598.86 | 3.81 | отрыв лавсана от грибка
5 | 10 | 828.05 | 5.27 | -
6 | 10 | 737.16 | 4.69 | -
4.57