## Gold XRF
Дата | Проба | Au | Ag | Cu | Fe
2024-02-06 | Ag-431 | 0.1 | 99.79 | 0 | 0.1
2024-02-06 | Ag-432 | 0.16 | 99.77 | 0 | 0.06
2024-02-06 | Ag-433 | 0.14 | 99.72 | 0 | 0.13
2024-02-13 | K.O.1 | 55.01 | 12.85 | 28.79 | 2.59
2024-02-13 | K.O.2 | 52.52 | 13.12 | 33.35 | 0.65
2024-02-14 | K.O.3 | 51.47 | 10.25 | 36.57 | 0.87
2024-02-15 | K.O.1 HNO3 | 81.2 | 8.56 | 9.34 | 0.72
2024-02-15 | K.O.2 HNO3 | 77.09 | 12.32 | 9.93 | 0.56
2024-02-15 | 1696 | 94.3 | 3.32 | 2.15 | 0.22
2024-02-16 | 1697 | 92.89 | 4.31 | 2.57 | 0.21
2024-02-16 | K.O.3 HNO3 | 83.81 | 4.31 | 11.11 | 0.57
2024-02-16 | 1698 | 95.6 | 1.77 | 2.46 | 0.16
2024-02-17 | 1699 | 93.37 | 3.98 | 2.49 | 0.12
2024-02-24 | 1700 | 93.34 | 3.95 | 2.55 | 0.11
2024-02-24 | 1701 | 93.47 | 3.91 | 2.49 | 0.07
2024-02-24 | 1702 | 94.66 | 3.49 | 1.73 | 0.11
2024-02-24 | 1703 | 93.71 | 3.97 | 2.19 | 0.12
2024-02-24 | 1704 | 94.68 | 3.48 | 1.73 | 0.1
2024-02-24 | 1705 | 94.47 | 3.63 | 1.8 | 0.09
2024-02-24 | 1706 | 94.35 | 3.56 | 1.96 | 0.12
2024-02-24 | 1707 | 95.01 | 3 | 1.87 | 0.11
2024-02-24 | 1708 | 94.41 | 2.06 | 3.35 | 0.17
2024-02-24 | 1709 | 94.66 | 3.02 | 2.17 | 0.14