## Лаб. журнал
Day | 2025-01-24 | 1 Смена |  |  |  | 2025-01-24 | 0
RL-0 | 0.142 |  | 50 | 2.84 | 1 | 2025-01-24
505198 | 0.135 |  | 50 | 2.7 |  | 2025-01-24
RL-2 | 0.59 |  | 50 | 11.8 |  | 2025-01-24
RL-3 | 0.05 |  | 50 | 1 |  | 2025-01-24
RL-4 | 0.115 |  | 50 | 2.3 |  | 2025-01-24
505195 | 0.083 |  | 50 | 1.66 |  | 2025-01-24
RL-6 | 0.032 |  | 50 | 0.64 |  | 2025-01-24
RL-7 | 0.162 |  | 50 | 3.24 |  | 2025-01-24
505192 | 0.122 |  | 50 | 2.44 |  | 2025-01-24
505193 | 0.201 |  | 50 | 4.02 |  | 2025-01-24
RL-10 | 0.087 |  | 50 | 1.74 |  | 2025-01-24
RL-11 | 0.171 |  | 50 | 3.42 |  | 2025-01-24
505182 | К |  | 50 | #VALUE! | 2 | 2025-01-24
505183 | 0.021 |  | 50 | 0.42 |  | 2025-01-24
505184 | 0.087 |  | 50 | 1.74 |  | 2025-01-24
505185 | 0.111 |  | 50 | 2.22 |  | 2025-01-24
505186 | 0.007 |  | 50 | 0.14 |  | 2025-01-24
505187 | 0.057 |  | 50 | 1.14 |  | 2025-01-24
RL-8 | 0.006 |  | 50 | 0.12 |  | 2025-01-24
RL-9 | 0.012 |  | 50 | 0.24 |  | 2025-01-24
505190 | 0.045 |  | 50 | 0.9 |  | 2025-01-24
505191 | 0.028 |  | 50 | 0.56 |  | 2025-01-24
RL-1 | К |  | 50 | #VALUE! |  | 2025-01-24
RL-5 | 0.4 |  | 50 | 8 |  | 2025-01-24
505181 | 0.029 |  | 50 | 0.58 | 3 | 2025-01-24
505194 | 0.119 |  | 50 | 2.38 |  | 2025-01-24
505900 | 0.049 |  | 50 | 0.98 |  | 2025-01-24
RL-1 К | 0.035 |  | 50 | 0.7 |  | 2025-01-24
505197 | 0.085 |  | 50 | 1.7 |  | 2025-01-24
505906 | 0.449 |  | 50 | 8.98 |  | 2025-01-24
Bt-1 | 0.004 |  | 50 | 0.08 |  | 2025-01-24
Bt-2 | 0.087 |  | 50 | 1.74 |  | 2025-01-24
Bt-3 | 0.111 |  | 50 | 2.22 |  | 2025-01-24
Bt-4 | 0.007 |  | 50 | 0.14 |  | 2025-01-24
|  |  | 50 |  |  | 2025-01-24
|  |  | 50 |  |  | 2025-01-24
Day | 2025-01-25 | 1 Смена |  |  |  | 2025-01-25 | 0
329575К | 0.018 |  | 50 | 0.36 | 1 | 2025-01-25
278172К | 0.219 |  | 50 | 4.38 |  | 2025-01-25
278174К | 0.197 |  | 50 | 3.94 |  | 2025-01-25
278180К | 0.106 |  | 50 | 2.12 |  | 2025-01-25
278177К | 0.067 |  | 50 | 1.34 |  | 2025-01-25
350972 | 0.272 |  | 50 | 5.44 |  | 2025-01-25
350974 | 0.118 |  | 50 | 2.36 |  | 2025-01-25
350975 | 0.007 |  | 50 | 0.14 |  | 2025-01-25
350978 | 0.195 |  | 50 | 3.9 |  | 2025-01-25
350979 | 0.014 |  | 50 | 0.28 |  | 2025-01-25
350982 | 0.001 |  | 50 | 0.02 |  | 2025-01-25
350984 | 0.057 |  | 50 | 1.14 |  | 2025-01-25
506657 | 0.033 |  | 50 | 0.66 | 2 | 2025-01-25
506658 | 0.034 |  | 50 | 0.68 |  | 2025-01-25
506660 | 0.081 |  | 50 | 1.62 |  | 2025-01-25
506663 | 0.04 |  | 50 | 0.8 |  | 2025-01-25
506653 | 0.068 |  | 50 | 1.36 |  | 2025-01-25
506665 | 0.101 |  | 50 | 2.02 |  | 2025-01-25
506667 | 0.113 |  | 50 | 2.26 |  | 2025-01-25
506668 | 0.035 |  | 50 | 0.7 |  | 2025-01-25
506669 | 0.058 |  | 50 | 1.16 |  | 2025-01-25
506670 | 0.315 |  | 50 | 6.3 |  | 2025-01-25
506674 | 1.185 |  | 50 | 23.7 |  | 2025-01-25
506675 | 0.344 |  | 50 | 6.88 |  | 2025-01-25
Night | 2025-01-25 | 2 Смена |  |  |  | 2025-01-25 | 0
RL-0 | 0.04 |  | 50 | 0.8 | 1 | 2025-01-25
RL-1 | 0.068 |  | 50 | 1.36 |  | 2025-01-25
RL-2 | 0.101 |  | 50 | 2.02 |  | 2025-01-25
RL-3 | 0.113 |  | 50 | 2.26 |  | 2025-01-25
RL-4 | 0.035 |  | 50 | 0.7 |  | 2025-01-25
RL-5 | 0.058 |  | 50 | 1.16 |  | 2025-01-25
RL-6 | 0.315 |  | 50 | 6.3 |  | 2025-01-25
RL-7 | 1.185 |  | 50 | 23.7 |  | 2025-01-25
RL-8 | 0.344 |  | 50 | 6.88 |  | 2025-01-25
RL-9 | 0.034 |  | 50 | 0.68 |  | 2025-01-25
RL-10 | 0.081 |  | 50 | 1.62 |  | 2025-01-25
RL-11 | 0.034 |  | 50 | 0.68 |  | 2025-01-25
RL-0 | 0.06 |  | 50 | 1.2 | 2 | 2025-01-25
|  |  | 50 |  |  | 2025-01-25
|  |  | 50 |  |  | 2025-01-25
|  |  | 50 |  |  | 2025-01-25
|  |  | 50 |  |  | 2025-01-25
|  |  | 50 |  |  | 2025-01-25
|  |  | 50 |  |  | 2025-01-25
|  |  | 50 |  |  | 2025-01-25
|  |  | 50 |  |  | 2025-01-25
|  |  | 50 |  |  | 2025-01-25
|  |  | 50 |  |  | 2025-01-25
|  |  | 50 |  |  | 2025-01-25
Night | 2025-01-25 | 2 Смена |  |  |  | 2025-01-25 | 0
ТП-25-1685В | 0.367 |  | 50 | 7.34 | 1 | 2025-01-25
ТП-25-1686В | 0.35 |  | 50 | 7 |  | 2025-01-25
ТП-25-1687В | 0.294 |  | 50 | 5.88 |  | 2025-01-25
CP-2/1 | 0.242 |  | 25 | 9.68 |  | 2025-01-25
CP-2/2 | 0.216 |  | 25 | 8.64 |  | 2025-01-25
CP-2/3 | 0.235 |  | 25 | 9.4 |  | 2025-01-25
CR-3/1 | 0.931 |  | 25 | 37.24 |  | 2025-01-25
CR-3/2 | 0.622 |  | 25 | 24.88 |  | 2025-01-25
CR-3/3 | 0.9 |  | 25 | 36 |  | 2025-01-25
|  |  | 50 |  |  | 2025-01-25
|  |  | 50 |  |  | 2025-01-25
|  |  | 50 |  |  | 2025-01-25
Bt-1 | 0.013 |  | 50 | 0.26 | 2 | 2025-01-25
Bt-2 | 0.363 |  | 50 | 7.26 |  | 2025-01-25
Bt-3 | 0.312 |  | 50 | 6.24 |  | 2025-01-25
Bt-4 | 0.175 |  | 50 | 3.5 |  | 2025-01-25
351131К | 0.026 |  | 50 | 0.52 |  | 2025-01-25
351141К | 0.149 |  | 50 | 2.98 |  | 2025-01-25
329617 | 0.009 |  | 50 | 0.18 |  | 2025-01-25
506859 | 0.004 |  | 50 | 0.08 |  | 2025-01-25
506860 | 0.046 |  | 50 | 0.92 |  | 2025-01-25
506861 | 0.169 |  | 50 | 3.38 |  | 2025-01-25
506862 | 0.035 |  | 50 | 0.7 |  | 2025-01-25
506863 | 0.073 |  | 50 | 1.46 |  | 2025-01-25
507043 | 0.337 |  | 50 | 6.74 | 3 | 2025-01-25
507044 | 0.077 |  | 50 | 1.54 |  | 2025-01-25
507045 | 0.13 |  | 50 | 2.6 |  | 2025-01-25
507046 | 0.114 |  | 50 | 2.28 |  | 2025-01-25
507047 | 0.09 |  | 50 | 1.8 |  | 2025-01-25
|  |  | 50 |  |  | 2025-01-25
|  |  | 50 |  |  | 2025-01-25
|  |  | 50 |  |  | 2025-01-25
|  |  | 50 |  |  | 2025-01-25
|  |  | 50 |  |  | 2025-01-25
|  |  | 50 |  |  | 2025-01-25
|  |  | 50 |  |  | 2025-01-25
Day | 2025-01-26 | 1 Смена |  |  |  | 2025-01-26 | 0
351155К | 0.008 |  | 50 | 0.16 | 1 | 2025-01-26
351167К | 0.019 |  | 50 | 0.38 |  | 2025-01-26
351173К | 3.092 |  | 50 | 61.84 |  | 2025-01-26
351193К | 0.107 |  | 50 | 2.14 |  | 2025-01-26
Bt-1 | 0.032 |  | 50 | 0.64 |  | 2025-01-26
Bt-2 | 0.004 |  | 50 | 0.08 |  | 2025-01-26
Bt-3 | 0.001 |  | 50 | 0.02 |  | 2025-01-26
Bt-4 | 0.014 |  | 50 | 0.28 |  | 2025-01-26
329683 | 0.032 |  | 50 | 0.64 |  | 2025-01-26
329689 | 0.01 |  | 50 | 0.2 |  | 2025-01-26
329708 | 0.007 |  | 50 | 0.14 |  | 2025-01-26
329713 | 0.011 |  | 50 | 0.22 |  | 2025-01-26
329722 | 0.001 |  | 50 | 0.02 | 2 | 2025-01-26
329723 | 0.016 |  | 50 | 0.32 |  | 2025-01-26
329728 | 0.011 |  | 50 | 0.22 |  | 2025-01-26
329732 | 0.01 |  | 50 | 0.2 |  | 2025-01-26
329733 | 0.048 |  | 50 | 0.96 |  | 2025-01-26
329734 | 0.003 |  | 50 | 0.06 |  | 2025-01-26
506739 | 0.031 |  | 50 | 0.62 |  | 2025-01-26
329745 | 0.012 |  | 50 | 0.24 |  | 2025-01-26
329747 | 0.013 |  | 50 | 0.26 |  | 2025-01-26
329751 | 0.005 |  | 50 | 0.1 |  | 2025-01-26
329757 | 0.01 |  | 50 | 0.2 |  | 2025-01-26
329667 | 0.019 |  | 50 | 0.38 |  | 2025-01-26
329640 | 0.007 |  | 50 | 0.14 | 3 | 2025-01-26
329642 | 0.017 |  | 50 | 0.34 |  | 2025-01-26
329643 | 0.002 |  | 50 | 0.04 |  | 2025-01-26
329646 | 0.007 |  | 50 | 0.14 |  | 2025-01-26
329650 | 0.001 |  | 50 | 0.02 |  | 2025-01-26
329652 | 0.092 |  | 50 | 1.84 |  | 2025-01-26
329653 | 0.005 |  | 50 | 0.1 |  | 2025-01-26
329654 | 0.007 |  | 50 | 0.14 |  | 2025-01-26
329660 | 0.014 |  | 50 | 0.28 |  | 2025-01-26
329664 | 0.001 |  | 50 | 0.02 |  | 2025-01-26
329668 | 0.011 |  | 50 | 0.22 |  | 2025-01-26
329669 | 0.041 |  | 50 | 0.82 |  | 2025-01-26
329670 | 0.007 |  | 50 | 0.14 | 4 | 2025-01-26
329671 | 0.049 |  | 50 | 0.98 |  | 2025-01-26
329675 | 0.009 |  | 50 | 0.18 |  | 2025-01-26
329688 | 0.047 |  | 50 | 0.94 |  | 2025-01-26
329691 | 0.041 |  | 50 | 0.82 |  | 2025-01-26
329696 | 0.013 |  | 50 | 0.26 |  | 2025-01-26
329703 | 0.009 |  | 50 | 0.18 |  | 2025-01-26
329705 | 0.009 |  | 50 | 0.18 |  | 2025-01-26
329718 | 0.027 |  | 50 | 0.54 |  | 2025-01-26
329724 | 0.008 |  | 50 | 0.16 |  | 2025-01-26
329741 | 0.01 |  | 50 | 0.2 |  | 2025-01-26
329750 | 0.011 |  | 50 | 0.22 |  | 2025-01-26
329681 | 0.027 |  | 50 | 0.54 | 5 | 2025-01-26
329685 | 0.026 |  | 50 | 0.52 |  | 2025-01-26
329686 | 0.044 |  | 50 | 0.88 |  | 2025-01-26
329690 | 0.021 |  | 50 | 0.42 |  | 2025-01-26
329693 | 0.008 |  | 50 | 0.16 |  | 2025-01-26
329697 | 0.226 |  | 50 | 4.52 |  | 2025-01-26
329698 | 0.095 |  | 50 | 1.9 |  | 2025-01-26
329707 | 0.006 |  | 50 | 0.12 |  | 2025-01-26
329709 | 0.012 |  | 50 | 0.24 |  | 2025-01-26
329725 | 0.014 |  | 50 | 0.28 |  | 2025-01-26
329727 | 0.005 |  | 50 | 0.1 |  | 2025-01-26
329729 | 0.013 |  | 50 | 0.26 |  | 2025-01-26
329731 | 0.01 |  | 50 | 0.2 | 6 | 2025-01-26
329743 | 0.009 |  | 50 | 0.18 |  | 2025-01-26
329770 | 0.011 |  | 50 | 0.22 |  | 2025-01-26
329773 | 0.014 |  | 50 | 0.28 |  | 2025-01-26
329777 | 0.01 |  | 50 | 0.2 |  | 2025-01-26
329783 | 0.001 |  | 50 | 0.02 |  | 2025-01-26
506628 | 0.005 |  | 50 | 0.1 |  | 2025-01-26
506621 | 0.018 |  | 50 | 0.36 |  | 2025-01-26
506623 | 0.011 |  | 50 | 0.22 |  | 2025-01-26
506624 | 0.049 |  | 50 | 0.98 |  | 2025-01-26
506638 | 0.016 |  | 50 | 0.32 |  | 2025-01-26
506640 | 0.028 |  | 50 | 0.56 |  | 2025-01-26
329641 | 0.001 |  | 50 | 0.02 | 7 | 2025-01-26
329644 | 0.008 |  | 50 | 0.16 |  | 2025-01-26
329647 | 0.009 |  | 50 | 0.18 |  | 2025-01-26
329649 | 0.021 |  | 50 | 0.42 |  | 2025-01-26
329651 | 0.004 |  | 50 | 0.08 |  | 2025-01-26
329655 | 0.05 |  | 50 | 1 |  | 2025-01-26
329656 | 0.011 |  | 50 | 0.22 |  | 2025-01-26
329657 | 0.014 |  | 50 | 0.28 |  | 2025-01-26
329658 | 0.001 |  | 50 | 0.02 |  | 2025-01-26
329659 | 0.001 |  | 50 | 0.02 |  | 2025-01-26
329661 | 0.001 |  | 50 | 0.02 |  | 2025-01-26
329662 | 0.027 |  | 50 | 0.54 |  | 2025-01-26
329663 | 0.049 |  | 50 | 0.98 | 8 | 2025-01-26
329665 | 0.003 |  | 50 | 0.06 |  | 2025-01-26
329666 | 0.016 |  | 50 | 0.32 |  | 2025-01-26
329676 | 0.009 |  | 50 | 0.18 |  | 2025-01-26
329677 | 0.097 |  | 50 | 1.94 |  | 2025-01-26
329678 | 0.005 |  | 50 | 0.1 |  | 2025-01-26
329679 | 0.003 |  | 50 | 0.06 |  | 2025-01-26
329692 | 0.066 |  | 50 | 1.32 |  | 2025-01-26
329684 | 0.084 |  | 50 | 1.68 |  | 2025-01-26
329687 | 0.019 |  | 50 | 0.38 |  | 2025-01-26
329694 | 0.007 |  | 50 | 0.14 |  | 2025-01-26
329695 | 0.006 |  | 50 | 0.12 |  | 2025-01-26

## Прот. Ag (hidden)
BLOCK-30
Пробирно-аналитическая лаборатория
ПРОТОКОЛ РЕЗУЛЬТАТОВ АНАЛИЗА №
Дата получения проб: | 2025-02-03
Заказчик | ОТК
Количество проб: | 0
Тип проб: | Ag
Методика: | МА ИАЦ-71-2010
Тип анализа: |  | Атомно-абсорбционный анализ
№ | Номер пробы | Au,% | Ag,% | Сu,% | Fe,%
Hачальника ПАЛ |  |  |  |  | Фаизов Ш.М.

## М (hidden)
вспом БВР
0.03 | 28
0.05 | 22
0.03 | 28
0.03 | 27
0.03 | 30
0.05 | 20
0.05 | 21
0.05 | 24
0.05 | 25
0.04 | 29
0.03 | 27
0.03 | 30
0.04 | 29
0.05 | 20
0.05 | 20
0.05 | 21
0.05 | 28
0.05 | 30
0.03 | 25
0.05 | 23
0.03 | 21
0.05 | 20
0.03 | 24
0.04 | 27
0.04 | 30
0.05 | 25
0.04 | 27
0.05 | 25
0.03 | 22
0.05 | 29
0.04 | 20
0.03 | 23
0.04 | 25
0.03 | 21
0.05 | 25
0.03 | 25
0.04 | 30
0.04 | 24
0.05 | 26
0.04 | 20
0.05 | 24
0.05 | 24
0.03 | 20
0.05 | 24
0.05 | 25
0.05 | 30
0.04 | 22
0.03 | 29
0.05 | 26
0.03 | 22
0.03 | 28
0.03 | 28
0.03 | 20
0.03 | 28
0.05 | 20
0.04 | 26
0.05 | 29
0.03 | 20
0.04 | 24
0.04 | 29
0.03 | 22
0.04 | 22
0.04 | 21
0.05 | 21
0.04 | 27
0.03 | 24
0.05 | 30
0.03 | 30
0.04 | 23
0.05 | 29
0.03 | 26
0.05 | 20
0.03 | 21
0.04 | 26
0.04 | 29
0.05 | 26
0.05 | 23
0.04 | 20
0.05 | 28
0.05 | 29
0.04 | 25
0.04 | 26
0.05 | 21
0.05 | 27
0.04 | 29
0.05 | 29
0.03 | 30
0.03 | 25
0.03 | 21
0.03 | 20
0.04 | 27
0.03 | 24
0.03 | 21
0.05 | 22
0.04 | 25
0.04 | 28
0.04 | 23
0.05 | 30
0.05 | 29
0.03 | 27
0.04 | 24
0.03 | 30
0.03 | 27
0.04 | 24
0.05 | 22
0.05 | 26
0.03 | 27
0.03 | 26
0.04 | 24
0.05 | 29
0.04 | 29
0.04 | 30
0.04 | 21
0.05 | 25
0.03 | 21
0.04 | 27
0.04 | 28
0.03 | 25
0.05 | 21
0.04 | 27
0.03 | 22
0.05 | 20
0.05 | 20
0.03 | 29
0.04 | 21
0.04 | 30
0.04 | 22
0.05 | 28
0.03 | 26
0.05 | 27
0.05 | 24
0.04 | 24
0.05 | 29
0.04 | 21
0.04 | 22
0.03 | 30
0.05 | 24
0.05 | 26
0.04 | 29
0.03 | 27
0.04 | 30
0.03 | 23
0.04 | 24
0.04 | 29
0.04 | 27
0.05 | 21
0.03 | 27
0.04 | 21
0.04 | 21
0.03 | 27
0.04 | 20
0.04 | 20
0.05 | 23
0.05 | 21
0.04 | 27
0.03 | 22
0.03 | 22
0.05 | 22
0.03 | 25
0.04 | 22
0.03 | 28
0.05 | 20
0.04 | 28
0.03 | 30
0.04 | 28
0.04 | 24
0.04 | 22
0.03 | 29
0.03 | 21
0.03 | 23
0.05 | 24
0.03 | 25
0.05 | 20
0.04 | 26
0.04 | 21
0.04 | 28
0.04 | 20
0.03 | 28
0.05 | 27
0.05 | 26
0.05 | 27
0.05 | 28
0.04 | 29
0.04 | 23
0.03 | 24
0.04 | 22
0.04 | 20
0.04 | 30
0.03 | 29
0.05 | 30
0.04 | 24
0.03 | 27
0.03 | 27
0.05 | 27
0.04 | 27
0.03 | 25
0.05 | 25
0.05 | 25
0.03 | 26
0.05 | 20
0.04 | 25
0.05 | 20
0.03 | 22
0.03 | 21
0.05 | 26
0.04 | 24
0.04 | 23
0.03 | 24
0.04 | 28
0.05 | 23
0.04 | 22
0.05 | 23
0.05 | 30
0.03 | 25
0.04 | 25
0.03 | 26
0.03 | 29
0.04 | 25
0.03 | 20
0.05 | 21
0.05 | 26
0.04 | 27
0.05 | 24
0.03 | 28
0.04 | 21
0.03 | 21
0.04 | 28
0.05 | 23
0.05 | 28
0.05 | 24
0.04 | 27
0.04 | 26
0.04 | 28
0.05 | 23
0.05 | 29
0.04 | 23
0.04 | 28
0.03 | 23
0.03 | 30
0.05 | 25
0.05 | 23
0.04 | 25
0.04 | 26
0.04 | 25
0.05 | 28
0.03 | 22
0.05 | 28
0.05 | 29
0.04 | 21
0.03 | 25
0.03 | 29
0.04 | 26
0.04 | 26
0.05 | 27
0.03 | 24
0.04 | 21
0.05 | 26
0.03 | 21
0.03 | 30
0.04 | 22
0.03 | 30
0.05 | 22
0.05 | 21
0.04 | 23
0.05 | 28
0.03 | 27
0.05 | 28
0.03 | 23
0.03 | 21
0.03 | 25
0.04 | 20
0.05 | 30
0.05 | 23
0.05 | 24
0.04 | 22
0.04 | 22
0.04 | 27
0.04 | 26
0.03 | 28
0.05 | 24
0.04 | 20
0.04 | 21
0.04 | 21
0.05 | 30
0.05 | 24
0.04 | 27
0.04 | 29
0.05 | 29
0.03 | 29
0.03 | 26
0.03 | 25
0.04 | 24
0.05 | 25
0.03 | 24
0.04 | 25
0.04 | 27
0.03 | 30
0.05 | 23
0.05 | 20
0.05 | 25
0.03 | 29
0.04 | 20
0.03 | 30
0.03 | 25
0.03 | 23
0.04 | 25
0.03 | 22
0.05 | 25
0.04 | 25
0.05 | 20
0.05 | 30
0.04 | 29
0.05 | 26
0.03 | 30
0.03 | 28
0.03 | 21
0.05 | 20
0.04 | 27
0.03 | 29
0.04 | 26
0.05 | 22
0.03 | 22
0.05 | 21
0.05 | 20
0.05 | 29
0.05 | 29
0.04 | 24
0.05 | 20
0.05 | 21
0.05 | 30
0.03 | 27
0.04 | 25
0.03 | 30
0.05 | 27
0.03 | 25
0.05 | 26
0.03 | 26
0.05 | 27
0.05 | 26
0.03 | 21
0.04 | 26
0.05 | 29
0.05 | 21
0.04 | 25
0.05 | 21
0.05 | 27
0.03 | 20
0.03 | 22
0.05 | 26
0.05 | 25
0.05 | 24
0.05 | 22
0.05 | 25
0.04 | 24
0.04 | 22
0.05 | 25
0.04 | 27
0.05 | 26
0.03 | 24
0.04 | 30
0.03 | 30
0.03 | 23
0.05 | 27
0.05 | 20
0.04 | 25
0.03 | 27
0.04 | 23
0.04 | 28
0.05 | 24
0.05 | 30
0.05 | 21
0.04 | 22
0.04 | 24
0.05 | 20
0.05 | 26
0.04 | 25
0.03 | 30
0.03 | 27
0.03 | 22
0.03 | 27
0.03 | 21
0.03 | 29
0.04 | 22
0.03 | 25
0.05 | 24
0.05 | 22
0.05 | 24
0.03 | 27
0.04 | 25
0.05 | 22
0.05 | 30
0.03 | 25
0.03 | 20
0.04 | 23
0.05 | 27
0.05 | 20
0.04 | 30
0.05 | 28
0.03 | 26
0.03 | 30
0.05 | 22
0.05 | 30
0.04 | 22
0.03 | 26
0.05 | 26
0.04 | 21
0.04 | 24
0.05 | 23
0.04 | 21
0.03 | 25
0.03 | 25
0.04 | 24
0.04 | 27
0.05 | 29
0.04 | 27
0.05 | 21
0.03 | 27
0.03 | 28
0.03 | 30
0.04 | 26
0.05 | 28
0.04 | 26
0.05 | 25
0.04 | 21
0.04 | 30
0.03 | 30
0.05 | 21
0.04 | 29