## Лист1
Результаты определения прочности бетона приведены в таблице
№ участка | Маркировка , координаты по проекту, дата бетонирования | Частные значения прочности, Ri, Мпа | [5 empty] | Среднее значение Rср, Мпа | Класс бетона по проекту | % от проектной | Соответ-ствует классу
1 |  | 52 | 50,7 | 51,1 | 51,7 | 50,4 | 51,9 | 51.3 | В25 | 159.7633 | В35 | 41.04
2 |  | 16,3 | 17,6 | 17,2 | 16,6 | 17,9 | 16,4 | 17 | М200 |  | В12,5 | 13.6
3 |  | 50,8 | 49,5 | 49,9 | 50,5 | 49,2 | 50,7 | 50.1 | В20 | 195.0175 | В35 | 40.08
4 |  | 51,7 | 53 | 52,6 | 52 | 53,3 | 51,8 | 52.4 | В20 | 203.9704 | В40 | 41.92
5 |  | 52,4 | 51,1 | 51,5 | 52,1 | 50,8 | 52,3 | 51.7 | В20 | 201.2456 | В40 | 41.36
6 |  | 51 | 49,7 | 50,1 | 49,9 | 51,2 | 49,7 | 50.3 | В20 | 195.796 | В35 | 40.24
7 |  | 50,7 | 49,4 | 49,8 | 49,6 | 50,9 | 49,4 | 50 | В20 | 194.6283 | В35 | 40
8 |  | 51,3 | 50 | 50,4 | 50,2 | 51,5 | 50 | 50.6 | В20 | 196.9638 | В35 | 40.48
9 |  | 51,6 | 50,3 | 50,7 | 50,5 | 51,8 | 50,3 | 50.9 | В20 | 198.1316 | В35 | 40.72
10 |  | 50,8 | 52,1 | 51,7 | 51,1 | 52,4 | 50,9 | 51.5 | В20 | 200.4671 | В40 | 41.2
11 |  | 51,1 | 52,4 | 52 | 51,4 | 52,7 | 51,2 | 51.8 | В20 | 201.6349 | В40 | 41.44
12 |  | 50 | 51,3 | 50,9 | 50,3 | 51,6 | 50,1 | 50.7 | В20 | 197.3531 | В35 | 40.56
13 |  | 26,1 | 27,4 | 27 | 26,4 | 27,7 | 26,2 | 26.8 | В20 | 104.3207 | В20 | 21.44
14 |  | 26,1 | 27,4 | 27 | 26,4 | 27,7 | 26,2 | 26.8 | В20 | 104.3207 | В20 | 21.44
15 |  | 26,1 | 27,4 | 27 | 26,4 | 27,7 | 26,2 | 26.8 | В20 | 104.3207 | В20 | 21.44
16 |  | 26,1 | 27,4 | 27 | 26,4 | 27,7 | 26,2 | 26.8 | В20 | 104.3207 | В20 | 21.44
17 |  | 26,1 | 27,4 | 27 | 26,4 | 27,7 | 26,2 | 26.8 | В20 | 104.3207 | В20 | 21.44
18 |  | 26,1 | 27,4 | 27 | 26,4 | 27,7 | 26,2 | 26.8 | В20 | 104.3207 | В20 | 21.44
19 |  | 26,1 | 27,4 | 27 | 26,4 | 27,7 | 26,2 | 26.8 | В20 | 104.3207 | В20 | 21.44
20 |  | 26,1 | 27,4 | 27 | 26,4 | 27,7 | 26,2 | 26.8 | В20 | 104.3207 | В20 | 21.44
21 |  | 26,1 | 27,4 | 27 | 26,4 | 27,7 | 26,2 | 26.8 | В20 | 104.3207 | В20 | 21.44
22 |  | 26,1 | 27,4 | 27 | 26,4 | 27,7 | 26,2 | 26.8 | В20 | 104.3207 | В20 | 21.44
23 |  | 26,1 | 27,4 | 27 | 26,4 | 27,7 | 26,2 | 26.8 | В20 | 104.3207 | В20 | 21.44
24 |  | 26,1 | 27,4 | 27 | 26,4 | 27,7 | 26,2 | 26.8 | В20 | 104.3207 | В20 | 21.44
25 |  | 26,1 | 27,4 | 27 | 26,4 | 27,7 | 26,2 | 26.8 | В20 | 104.3207 | В20 | 21.44
26 |  | 26,1 | 27,4 | 27 | 26,4 | 27,7 | 26,2 | 26.8 | В20 | 104.3207 | В20 | 21.44
27 |  | 26,1 | 27,4 | 27 | 26,4 | 27,7 | 26,2 | 26.8 | В20 | 104.3207 | В20 | 21.44
28 |  | 27,1 | 28,4 | 28 | 27,4 | 28,7 | 27,2 | 27.8 | В20 | 108.2133 | В20 | 22.24
Данные вносятся вручную (если бетон то В, емсли раствор то М)
Данные вносятся вручную (если бетон то В, емсли раствор то М)
Для бетона (B) значение расчитывается автоматически
Для раствора значение в ячейке должно быть М150

## Данные
Класс бетона по прочности | Марка раствора по прочности | Прочность, Мпа
В3,5 | М50 | 4.5
В5 | М75 | 6.42
В7,5 | М100 | 9.63
В10 | М150 | 12.84
В12,5 | М150 | 16.05
В15 | М200 | 19.26
В20 | М250 | 25.69
В22,5 | М300 | 28.9
В25 | М350 | 32.11
В27,5 | М350 | 35.32
В30 | М400 | 38.35
В35 | М450 | 44.95
В40 | М550 | 51.37
В45 | М600 | 57.8
В50 | М700 | 64.2
В55 | М750 | 71.64
В60 | М800 | 77.06
В65 | М900 | 83.56
В70 | М900 | 89.94