{"text_format":"1","workbook":"xlsx","n_sheets":3,"sheets":["Лист1","Лист2","Лист3"],"not_rendered":{"charts":0,"images":0,"macros":1,"external_links":0,"defined_names":0,"comments":0,"pivot_tables":0},"unopened":[],"bounds":{"document_bytes":16777216,"sheet_cells":100000,"rows_first":2000,"rows_last":500,"rows_between":2000,"halvings":0,"cell_chars":16384,"cell_head_chars":4096},"cells_cut":0,"cells_raw":0,"read":"whole","date_system":"1900"}

{"sheet":"Лист1","index":0,"n_rows":530,"n_cols":6,"rows_kept":530,"cut":false,"hidden":false,"merged":[]}
["Device","TK04"]
["Sample 1","Mixture Sandstone 60x43-H2O"]
[null,"Experimental results",null,null,null,"Лихтенеккера"]
[null,"TC measured","TC H2O","% H2O","% of Cuttings","TC of Cuttings"]
[null,2.04,0.6,0.38700000000000001,0.61299999999999999,4.4000000000000004]
[]
[]
[null,null,"Input values"]
["λeff ","λfil","φ","Лихтенеккера","Роя-Адлера","Максвелла"]
[2.6520000000000001,null,0.14000000000000001,{"$f":"(A10*B10^(-C10))^(1/(1-C10))","v":{"$error":"#DIV/0!"}},{"$f":"1/(1-C10)^2*(A10^(1/2)-C10*B10^(1/2))^2","v":3.5857220118983237},{"$f":"(3*(A10/B10)+2*C10)*B10/(3+2*C10*(A10/B10-1))","v":{"$error":"#DIV/0!"}}]
[2.0299999999999998,null,0.14199999999999999,{"$f":"(A11*B11^(-C11))^(1/(1-C11))","v":{"$error":"#DIV/0!"}},2.7575377225726876,{"$f":"(3*(A11/B11)+2*C11)*B11/(3+2*C11*(A11/B11-1))","v":{"$error":"#DIV/0!"}}]
[1.92,null,0.159,{"$error":"#DIV/0!"},2.7146212043021092,{"$error":"#DIV/0!"}]
[2.02,null,0.21199999999999999,{"$error":"#DIV/0!"},3.2531113916874941,{"$error":"#DIV/0!"}]
[2.3119999999999998,null,0.22800000000000001,{"$error":"#DIV/0!"},3.879298773121425,{"$error":"#DIV/0!"}]
[2.2799999999999998,null,0.21199999999999999,{"$error":"#DIV/0!"},3.6718286995284592,{"$error":"#DIV/0!"}]
[1.9650000000000001,null,0.17699999999999999,{"$error":"#DIV/0!"},2.9011012373602791,{"$error":"#DIV/0!"}]
[2.2450000000000001,null,0.189,{"$error":"#DIV/0!"},3.4133013846296536,{"$error":"#DIV/0!"}]
[1.9950000000000001,null,0.19400000000000001,{"$error":"#DIV/0!"},3.0709505015116156,{"$error":"#DIV/0!"}]
[2.5430000000000001,null,0.17799999999999999,{"$error":"#DIV/0!"},3.7635936325264474,{"$error":"#DIV/0!"}]
[2.198,null,0.20100000000000001,{"$error":"#DIV/0!"},3.4429770630058543,{"$error":"#DIV/0!"}]
[2.347,null,0.20200000000000001,{"$error":"#DIV/0!"},3.6855924271832463,{"$error":"#DIV/0!"}]
[2.5630000000000002,null,0.157,{"$error":"#DIV/0!"},3.606562452068462,{"$error":"#DIV/0!"}]
[2.19,null,0.16700000000000001,{"$error":"#DIV/0!"},3.1561243945357256,{"$error":"#DIV/0!"}]
[2.722,null,0.111,{"$error":"#DIV/0!"},3.4441701536464295,{"$error":"#DIV/0!"}]
[2.58,null,6.4000000000000001E-2,{"$error":"#DIV/0!"},2.9448827525750607,{"$error":"#DIV/0!"}]
[2.2400000000000002,null,9.8000000000000004E-2,{"$error":"#DIV/0!"},2.753182137747602,{"$error":"#DIV/0!"}]
[2.7629999999999999,null,8.8999999999999996E-2,{"$error":"#DIV/0!"},3.3292325414105681,{"$error":"#DIV/0!"}]
[2.5070000000000001,null,0.17599999999999999,{"$error":"#DIV/0!"},3.6923249128098772,{"$error":"#DIV/0!"}]
[2.0950000000000002,null,9.5000000000000001E-2,{"$error":"#DIV/0!"},2.5579194774274292,{"$error":"#DIV/0!"}]
[2.887,null,4.4999999999999998E-2,{"$error":"#DIV/0!"},3.165483402319015,{"$error":"#DIV/0!"}]
[2.8220000000000001,null,3.3000000000000002E-2,{"$error":"#DIV/0!"},3.0178945533526758,{"$error":"#DIV/0!"}]
[2.7650000000000001,null,0.109,{"$error":"#DIV/0!"},3.4828897529982452,{"$error":"#DIV/0!"}]
[2.6269999999999998,null,0.20200000000000001,{"$error":"#DIV/0!"},4.1252881577377023,{"$error":"#DIV/0!"}]
[1.877,null,0.17799999999999999,{"$error":"#DIV/0!"},2.7779257759544405,{"$error":"#DIV/0!"}]
[2.1349999999999998,null,0.19600000000000001,{"$error":"#DIV/0!"},3.302826662706368,{"$error":"#DIV/0!"}]
[2.0550000000000002,null,0.17599999999999999,{"$error":"#DIV/0!"},3.0266165519841635,{"$error":"#DIV/0!"}]
[1.99,null,0.16600000000000001,{"$error":"#DIV/0!"},2.8610205360891148,{"$error":"#DIV/0!"}]
[2.0369999999999999,null,0.19800000000000001,{"$error":"#DIV/0!"},3.1669579169283764,{"$error":"#DIV/0!"}]
[2.395,null,0.185,{"$error":"#DIV/0!"},3.6057058978508789,{"$error":"#DIV/0!"}]
[1.7849999999999999,null,0.219,{"$error":"#DIV/0!"},2.9264166069633957,{"$error":"#DIV/0!"}]
[2.39,null,0.23200000000000001,{"$error":"#DIV/0!"},4.0520562065972223,{"$error":"#DIV/0!"}]
[1.8,null,0.216,{"$error":"#DIV/0!"},2.9284673052894625,{"$error":"#DIV/0!"}]
[1.8480000000000001,null,0.187,{"$error":"#DIV/0!"},2.7958951176227638,{"$error":"#DIV/0!"}]
[2.11,null,0.22,{"$error":"#DIV/0!"},3.4681130834976983,{"$error":"#DIV/0!"}]
[2.23,null,0.24,{"$error":"#DIV/0!"},3.8608033240997228,{"$error":"#DIV/0!"}]
[2,null,0.21099999999999999,{"$error":"#DIV/0!"},3.2127430239301167,{"$error":"#DIV/0!"}]
[2.73,null,0.112,{"$error":"#DIV/0!"},3.4620769418066706,{"$error":"#DIV/0!"}]
[2.6970000000000001,null,0.13700000000000001,{"$error":"#DIV/0!"},3.6212570609141888,{"$error":"#DIV/0!"}]
[2.625,null,0.121,{"$error":"#DIV/0!"},3.3974381375049987,{"$error":"#DIV/0!"}]
[2.883,null,0.105,{"$error":"#DIV/0!"},3.5991386036640565,{"$error":"#DIV/0!"}]
[2.7719999999999998,null,0.128,{"$error":"#DIV/0!"},3.6455264708357884,{"$error":"#DIV/0!"}]
[2.88,null,0.112,{"$error":"#DIV/0!"},3.6523009495982466,{"$error":"#DIV/0!"}]
[2.69,null,0.111,{"$error":"#DIV/0!"},3.4036802767483083,{"$error":"#DIV/0!"}]
[2.63,null,0.126,{"$error":"#DIV/0!"},3.442967183155381,{"$error":"#DIV/0!"}]
[2.738,null,0.14099999999999999,{"$error":"#DIV/0!"},3.710625426051084,{"$error":"#DIV/0!"}]
[2.633,null,0.249,{"$error":"#DIV/0!"},4.668431438951349,{"$error":"#DIV/0!"}]
[2.42,null,0.22600000000000001,{"$error":"#DIV/0!"},4.0395542468735179,{"$error":"#DIV/0!"}]
[2.6150000000000002,null,0.17499999999999999,{"$error":"#DIV/0!"},3.8420569329660244,{"$error":"#DIV/0!"}]
[2.4929999999999999,null,0.16700000000000001,{"$error":"#DIV/0!"},3.5927936600810786,{"$error":"#DIV/0!"}]
[2.415,null,0.14299999999999999,{"$error":"#DIV/0!"},3.2881793017622734,{"$error":"#DIV/0!"}]
[2.41,null,0.129,{"$error":"#DIV/0!"},3.1767331320084207,{"$error":"#DIV/0!"}]
[2.68,null,5.7000000000000002E-2,{"$error":"#DIV/0!"},3.0137790427653002,{"$error":"#DIV/0!"}]
[2.6030000000000002,null,5.2999999999999999E-2,{"$error":"#DIV/0!"},2.9025132441802,{"$error":"#DIV/0!"}]
[2.5169999999999999,null,5.7000000000000002E-2,{"$error":"#DIV/0!"},2.8304783024777085,{"$error":"#DIV/0!"}]
[2.577,null,6.5000000000000002E-2,{"$error":"#DIV/0!"},2.9477537247276158,{"$error":"#DIV/0!"}]
[2.6030000000000002,null,8.5000000000000006E-2,{"$error":"#DIV/0!"},3.1090805936277586,{"$error":"#DIV/0!"}]
[2.5630000000000002,null,0.104,{"$error":"#DIV/0!"},3.1925123565051021,{"$error":"#DIV/0!"}]
[2.6150000000000002,null,9.1999999999999998E-2,{"$error":"#DIV/0!"},3.171757651031458,{"$error":"#DIV/0!"}]
[2.54,null,0.11600000000000001,{"$error":"#DIV/0!"},3.2503429495710572,{"$error":"#DIV/0!"}]
[2.62,null,9.7000000000000003E-2,{"$error":"#DIV/0!"},3.2131114569498243,{"$error":"#DIV/0!"}]
[2.4380000000000002,null,0.13600000000000001,{"$error":"#DIV/0!"},3.2659250685871064,{"$error":"#DIV/0!"}]
[2.4940000000000002,null,0.12,{"$error":"#DIV/0!"},3.2205578512396706,{"$error":"#DIV/0!"}]
[2.6219999999999999,null,8.8999999999999996E-2,{"$error":"#DIV/0!"},3.1593368525437961,{"$error":"#DIV/0!"}]
[2.645,null,9.8000000000000004E-2,{"$error":"#DIV/0!"},{"$f":"1/(1-C74)^2*(A74^(1/2)-C74*B74^(1/2))^2","v":3.250967301045717},{"$error":"#DIV/0!"}]
[2.556,null,6.9000000000000006E-2,{"$f":"(A75*B75^(-C75))^(1/(1-C75))","v":{"$error":"#DIV/0!"}},2.9489097917418992,{"$f":"(3*(A75/B75)+2*C75)*B75/(3+2*C75*(A75/B75-1))","v":{"$error":"#DIV/0!"}}]
[2.6850000000000001,null,6.5000000000000002E-2,{"$error":"#DIV/0!"},3.0712917155194606,{"$error":"#DIV/0!"}]
[1.9019999999999999,null,0.19600000000000001,{"$error":"#DIV/0!"},2.942377663919209,{"$error":"#DIV/0!"}]
[2.0870000000000002,null,0.255,{"$error":"#DIV/0!"},3.7601909823881816,{"$error":"#DIV/0!"}]
[2.5270000000000001,null,0.107,{"$error":"#DIV/0!"},3.1688546853779989,{"$error":"#DIV/0!"}]
[2.33,null,0.124,{"$error":"#DIV/0!"},3.0363211776234862,{"$error":"#DIV/0!"}]
[2.1,null,0.16700000000000001,{"$error":"#DIV/0!"},3.0264206522945316,{"$error":"#DIV/0!"}]
[2.5099999999999998,null,0.121,{"$error":"#DIV/0!"},3.2485979905285891,{"$error":"#DIV/0!"}]
[2.6520000000000001,null,0.113,{"$error":"#DIV/0!"},3.3707479577868473,{"$error":"#DIV/0!"}]
[2.23,null,0.123,{"$error":"#DIV/0!"},2.8993835884487518,{"$error":"#DIV/0!"}]
[2.34,null,9.5000000000000001E-2,{"$error":"#DIV/0!"},2.8570556454320681,{"$error":"#DIV/0!"}]
[2.3849999999999998,null,9.1999999999999998E-2,{"$error":"#DIV/0!"},2.8927885268489586,{"$error":"#DIV/0!"}]
[2.2999999999999998,null,0.13100000000000001,{"$error":"#DIV/0!"},3.0457081337622038,{"$error":"#DIV/0!"}]
[2.02,null,0.17699999999999999,{"$error":"#DIV/0!"},2.9823025442584026,{"$error":"#DIV/0!"}]
[1.77,null,0.219,{"$error":"#DIV/0!"},2.9018248707704264,{"$error":"#DIV/0!"}]
[1.623,null,0.19900000000000001,{"$error":"#DIV/0!"},2.5296095236759304,{"$error":"#DIV/0!"}]
[1.67,null,0.19800000000000001,{"$error":"#DIV/0!"},2.596376888203431,{"$error":"#DIV/0!"}]
[1.87,null,0.17499999999999999,{"$error":"#DIV/0!"},2.7474747474747483,{"$error":"#DIV/0!"}]
[2.5750000000000002,null,0.13900000000000001,{"$error":"#DIV/0!"},3.473529011049195,{"$error":"#DIV/0!"}]
[2.387,null,0.186,{"$error":"#DIV/0!"},3.6024968457400885,{"$error":"#DIV/0!"}]
[1.8,null,0.192,{"$error":"#DIV/0!"},2.7570826389569643,{"$error":"#DIV/0!"}]
[1.89,null,0.22800000000000001,{"$error":"#DIV/0!"},3.1712260731831723,{"$error":"#DIV/0!"}]
[2.0750000000000002,null,0.17899999999999999,{"$error":"#DIV/0!"},3.0784477502110406,{"$error":"#DIV/0!"}]
[2.5,null,0.104,{"$error":"#DIV/0!"},3.1140385841836737,{"$error":"#DIV/0!"}]
[2.2000000000000002,null,0.104,{"$error":"#DIV/0!"},2.7403539540816326,{"$error":"#DIV/0!"}]
[1.8420000000000001,null,0.214,{"$error":"#DIV/0!"},2.9815667307654956,{"$error":"#DIV/0!"}]
[1.7949999999999999,null,0.23,{"$error":"#DIV/0!"},3.0274919885309499,{"$error":"#DIV/0!"}]
[2.0129999999999999,null,0.18099999999999999,{"$error":"#DIV/0!"},3.0010689351348696,{"$error":"#DIV/0!"}]
[1.92,null,0.19900000000000001,{"$error":"#DIV/0!"},2.9925140390990665,{"$error":"#DIV/0!"}]
[1.893,null,0.21199999999999999,{"$error":"#DIV/0!"},3.0485840913190239,{"$error":"#DIV/0!"}]
[1.7030000000000001,null,0.224,{"$error":"#DIV/0!"},2.828076841322138,{"$error":"#DIV/0!"}]
[2.2730000000000001,null,0.186,{"$error":"#DIV/0!"},3.4304463051391796,{"$error":"#DIV/0!"}]
[2.29,null,0.17100000000000001,{"$error":"#DIV/0!"},3.3321644081188411,{"$error":"#DIV/0!"}]
[2.1429999999999998,null,0.191,{"$error":"#DIV/0!"},3.2743502103193221,{"$error":"#DIV/0!"}]
[1.9470000000000001,null,0.188,{"$error":"#DIV/0!"},2.952935038462472,{"$error":"#DIV/0!"}]
[2.0649999999999999,null,0.16700000000000001,{"$error":"#DIV/0!"},2.9759803080896226,{"$error":"#DIV/0!"}]
[2.38,null,0.19500000000000001,{"$error":"#DIV/0!"},3.6726978125843917,{"$error":"#DIV/0!"}]
[2.0270000000000001,null,0.191,{"$error":"#DIV/0!"},3.0971105349123973,{"$error":"#DIV/0!"}]
[2.12,null,0.20399999999999999,{"$error":"#DIV/0!"},3.3458751041640364,{"$error":"#DIV/0!"}]
[2.4500000000000002,null,0.2,{"$error":"#DIV/0!"},3.8281249999999996,{"$error":"#DIV/0!"}]
[2.4900000000000002,null,0.20399999999999999,{"$error":"#DIV/0!"},3.9298250044190799,{"$error":"#DIV/0!"}]
[1.65,null,0.19700000000000001,{"$error":"#DIV/0!"},2.5588972858629462,{"$error":"#DIV/0!"}]
[3.12,null,0.185,{"$error":"#DIV/0!"},4.6972035078474921,{"$error":"#DIV/0!"}]
[1.74,null,0.127,{"$error":"#DIV/0!"},2.2830780615879989,{"$error":"#DIV/0!"}]
[2.76,null,0.114,{"$error":"#DIV/0!"},3.5159414825043691,{"$error":"#DIV/0!"}]
[2.1800000000000002,null,0.109,{"$error":"#DIV/0!"},2.7460034942264646,{"$error":"#DIV/0!"}]
[2.4420000000000002,null,0.124,{"$error":"#DIV/0!"},3.1822730968912247,{"$error":"#DIV/0!"}]
[2.4129999999999998,null,9.5000000000000001E-2,{"$error":"#DIV/0!"},2.9461860138579405,{"$error":"#DIV/0!"}]
[2.09,null,8.7999999999999995E-2,{"$error":"#DIV/0!"},2.5127923976608191,{"$error":"#DIV/0!"}]
[2.9540000000000002,null,0.10199999999999999,{"$error":"#DIV/0!"},3.6631762739272125,{"$error":"#DIV/0!"}]
[3.105,null,8.1000000000000003E-2,{"$error":"#DIV/0!"},3.6764662351209676,{"$error":"#DIV/0!"}]
[2.92,null,3.6999999999999998E-2,{"$error":"#DIV/0!"},3.1486926994540476,{"$error":"#DIV/0!"}]
[2.78,null,4.8000000000000001E-2,{"$error":"#DIV/0!"},3.0674034319610195,{"$error":"#DIV/0!"}]
[2.8,null,0.06,{"$error":"#DIV/0!"},3.1688546853779997,{"$error":"#DIV/0!"}]
[2.84,null,9.4E-2,{"$error":"#DIV/0!"},3.4598872369145597,{"$error":"#DIV/0!"}]
[2.66,null,0.17499999999999999,{"$error":"#DIV/0!"},3.9081726354453634,{"$error":"#DIV/0!"}]
[2.2280000000000002,null,0.13100000000000001,{"$error":"#DIV/0!"},2.9503642269661703,{"$error":"#DIV/0!"}]
[2.9369999999999998,null,0.11600000000000001,{"$error":"#DIV/0!"},3.7583689932638551,{"$error":"#DIV/0!"}]
[2.6349999999999998,null,0.14599999999999999,{"$error":"#DIV/0!"},3.6129743485676986,{"$error":"#DIV/0!"}]
[2.645,null,0.14299999999999999,{"$error":"#DIV/0!"},3.6013392352634415,{"$error":"#DIV/0!"}]
[2.7050000000000001,null,0.121,{"$error":"#DIV/0!"},3.5009791093146747,{"$error":"#DIV/0!"}]
[2.78,null,0.11600000000000001,{"$error":"#DIV/0!"},3.5574619684281639,{"$error":"#DIV/0!"}]
[2.6880000000000002,null,0.107,{"$error":"#DIV/0!"},3.3707484741970961,{"$error":"#DIV/0!"}]
[2.5179999999999998,null,7.9000000000000001E-2,{"$error":"#DIV/0!"},{"$f":"1/(1-C138)^2*(A138^(1/2)-C138*B138^(1/2))^2","v":2.9684959816844509},{"$error":"#DIV/0!"}]
[2.63,null,7.0999999999999994E-2,{"$f":"(A139*B139^(-C139))^(1/(1-C139))","v":{"$error":"#DIV/0!"}},3.0473639143447411,{"$f":"(3*(A139/B139)+2*C139)*B139/(3+2*C139*(A139/B139-1))","v":{"$error":"#DIV/0!"}}]
[2.6070000000000002,null,8.8999999999999996E-2,{"$error":"#DIV/0!"},3.1412628430898839,{"$error":"#DIV/0!"}]
[2.74,null,0.16600000000000001,{"$error":"#DIV/0!"},3.9392946074794848,{"$error":"#DIV/0!"}]
[2.6629999999999998,null,0.193,{"$error":"#DIV/0!"},4.0890657797555168,{"$error":"#DIV/0!"}]
[2.6280000000000001,null,0.20200000000000001,{"$error":"#DIV/0!"},4.126858499632541,{"$error":"#DIV/0!"}]
[2.7149999999999999,null,0.19700000000000001,{"$error":"#DIV/0!"},4.2105491703744837,{"$error":"#DIV/0!"}]
[2.61,null,0.182,{"$error":"#DIV/0!"},3.9006223061794225,{"$error":"#DIV/0!"}]
[2.7450000000000001,null,0.13,{"$error":"#DIV/0!"},3.6266349583828785,{"$error":"#DIV/0!"}]
[2.66,null,0.1,{"$error":"#DIV/0!"},3.2839506172839505,{"$error":"#DIV/0!"}]
[2.72,null,9.4E-2,{"$error":"#DIV/0!"},3.3136948184533819,{"$error":"#DIV/0!"}]
[2.6379999999999999,null,8.7999999999999995E-2,{"$error":"#DIV/0!"},3.1716489689135119,{"$error":"#DIV/0!"}]
[2.633,null,0.10199999999999999,{"$error":"#DIV/0!"},3.2651127722580737,{"$error":"#DIV/0!"}]
[2.5430000000000001,null,0.11899999999999999,{"$error":"#DIV/0!"},3.2763820908290935,{"$error":"#DIV/0!"}]
[2.6429999999999998,null,0.13700000000000001,{"$error":"#DIV/0!"},3.5487513578035599,{"$error":"#DIV/0!"}]
[2.46,null,0.13200000000000001,{"$error":"#DIV/0!"},3.2650937586272808,{"$error":"#DIV/0!"}]
[2.71,null,8.5000000000000006E-2,{"$error":"#DIV/0!"},3.2368837528740775,{"$error":"#DIV/0!"}]
[2.54,null,6.7000000000000004E-2,{"$error":"#DIV/0!"},2.9179001687557222,{"$error":"#DIV/0!"}]
[2.7450000000000001,null,6.0999999999999999E-2,{"$error":"#DIV/0!"},3.1132296951076368,{"$error":"#DIV/0!"}]
[2.5649999999999999,null,9.0999999999999998E-2,{"$error":"#DIV/0!"},3.104270823121916,{"$error":"#DIV/0!"}]
[2.7770000000000001,null,0.123,{"$error":"#DIV/0!"},3.6105776794269882,{"$error":"#DIV/0!"}]
[2.7949999999999999,null,0.11600000000000001,{"$error":"#DIV/0!"},3.576656907106734,{"$error":"#DIV/0!"}]
[2.6829999999999998,null,8.8999999999999996E-2,{"$error":"#DIV/0!"},3.2328378243230373,{"$error":"#DIV/0!"}]
[2.69,null,5.1999999999999998E-2,{"$error":"#DIV/0!"},2.9931990955865335,{"$error":"#DIV/0!"}]
[2.7869999999999999,null,5.0999999999999997E-2,{"$error":"#DIV/0!"},3.0946001614477443,{"$error":"#DIV/0!"}]
[2.58,null,0.126,{"$error":"#DIV/0!"},3.377511533285507,{"$error":"#DIV/0!"}]
[2.71,null,9.0999999999999998E-2,{"$error":"#DIV/0!"},3.2797559183861176,{"$error":"#DIV/0!"}]
[2.6869999999999998,null,0.122,{"$error":"#DIV/0!"},3.4856087297180891,{"$error":"#DIV/0!"}]
[2.69,null,0.107,{"$error":"#DIV/0!"},3.3732564715737303,{"$error":"#DIV/0!"}]
[2.88,null,7.3999999999999996E-2,{"$error":"#DIV/0!"},3.3586945873703749,{"$error":"#DIV/0!"}]
[2.6520000000000001,null,7.0000000000000007E-2,{"$error":"#DIV/0!"},3.0662504335761365,{"$error":"#DIV/0!"}]
[2.9729999999999999,null,8.4000000000000005E-2,{"$error":"#DIV/0!"},3.5432676722411851,{"$error":"#DIV/0!"}]
[2.72,null,0.13300000000000001,{"$error":"#DIV/0!"},3.6185177646606519,{"$error":"#DIV/0!"}]
[2.7629999999999999,null,0.13600000000000001,{"$error":"#DIV/0!"},3.7012924382716057,{"$error":"#DIV/0!"}]
[2.625,null,0.105,{"$error":"#DIV/0!"},3.2770512780499987,{"$error":"#DIV/0!"}]
[2.82,null,7.3999999999999996E-2,{"$error":"#DIV/0!"},3.2887217834668254,{"$error":"#DIV/0!"}]
[2.56,null,7.6999999999999999E-2,{"$error":"#DIV/0!"},3.0049452477847338,{"$error":"#DIV/0!"}]
[2.79,null,8.5999999999999993E-2,{"$error":"#DIV/0!"},3.3397334916614394,{"$error":"#DIV/0!"}]
[2.7469999999999999,null,0.104,{"$error":"#DIV/0!"},3.4217055963010199,{"$error":"#DIV/0!"}]
[2.778,null,8.7999999999999995E-2,{"$error":"#DIV/0!"},3.3399699907663893,{"$error":"#DIV/0!"}]
[2.7730000000000001,null,5.5E-2,{"$error":"#DIV/0!"},3.1051762268693492,{"$error":"#DIV/0!"}]
[2.9249999999999998,null,5.8999999999999997E-2,{"$error":"#DIV/0!"},3.3032893986432228,{"$error":"#DIV/0!"}]
[2.7029999999999998,null,7.2999999999999995E-2,{"$error":"#DIV/0!"},3.1454774597389359,{"$error":"#DIV/0!"}]
[2.5920000000000001,null,9.5000000000000001E-2,{"$error":"#DIV/0!"},3.1647385610939835,{"$error":"#DIV/0!"}]
[2.67,null,0.151,{"$error":"#DIV/0!"},3.704212397041625,{"$error":"#DIV/0!"}]
[2.7349999999999999,null,0.13800000000000001,{"$error":"#DIV/0!"},3.6808049052276859,{"$error":"#DIV/0!"}]
[2.7480000000000002,null,0.13500000000000001,{"$error":"#DIV/0!"},3.672692037822848,{"$error":"#DIV/0!"}]
[2.7629999999999999,null,9.9000000000000005E-2,{"$error":"#DIV/0!"},3.403543479251689,{"$error":"#DIV/0!"}]
[2.76,null,7.0999999999999994E-2,{"$error":"#DIV/0!"},3.1979940698066485,{"$error":"#DIV/0!"}]
[2.7429999999999999,null,6.4000000000000001E-2,{"$error":"#DIV/0!"},3.1309354226020893,{"$error":"#DIV/0!"}]
[2.6920000000000002,null,9.0999999999999998E-2,{"$error":"#DIV/0!"},3.257971561732631,{"$error":"#DIV/0!"}]
[2.77,null,0.21199999999999999,{"$error":"#DIV/0!"},4.4609497796902779,{"$error":"#DIV/0!"}]
[2.93,null,0.29399999999999998,{"$error":"#DIV/0!"},5.8783875964015451,{"$error":"#DIV/0!"}]
[3.113,null,0.29799999999999999,{"$error":"#DIV/0!"},6.3169130120697066,{"$error":"#DIV/0!"}]
[2.76,null,0.27700000000000002,{"$error":"#DIV/0!"},5.2799825531011289,{"$error":"#DIV/0!"}]
[2.85,null,7.8E-2,{"$error":"#DIV/0!"},3.3526098597315088,{"$error":"#DIV/0!"}]
[2.8330000000000002,null,0.13,{"$error":"#DIV/0!"},3.7428986656097241,{"$error":"#DIV/0!"}]
[2.875,null,0.106,{"$error":"#DIV/0!"},3.5971853119729338,{"$error":"#DIV/0!"}]
[2.75,null,4.7E-2,{"$error":"#DIV/0!"},3.0279374020737522,{"$error":"#DIV/0!"}]
[2.6349999999999998,null,5.3999999999999999E-2,{"$error":"#DIV/0!"},2.9444104251125238,{"$error":"#DIV/0!"}]
[2.7229999999999999,null,5.3999999999999999E-2,{"$error":"#DIV/0!"},3.0427436765014817,{"$error":"#DIV/0!"}]
[2.8119999999999998,null,7.1999999999999995E-2,{"$error":"#DIV/0!"},3.2652719976218778,{"$error":"#DIV/0!"}]
[2.742,null,0.114,{"$error":"#DIV/0!"},3.4930114293576011,{"$error":"#DIV/0!"}]
[2.8820000000000001,null,0.05,{"$error":"#DIV/0!"},3.1933518005540176,{"$error":"#DIV/0!"}]
[2.984,null,3.6999999999999998E-2,{"$error":"#DIV/0!"},{"$f":"1/(1-C202)^2*(A202^(1/2)-C202*B202^(1/2))^2","v":3.2177051421818068},{"$error":"#DIV/0!"}]
[2.9169999999999998,null,3.1E-2,{"$f":"(A203*B203^(-C203))^(1/(1-C203))","v":{"$error":"#DIV/0!"}},3.1066253017963468,{"$f":"(3*(A203/B203)+2*C203)*B203/(3+2*C203*(A203/B203-1))","v":{"$error":"#DIV/0!"}}]
[2.69,null,0.06,{"$error":"#DIV/0!"},3.0443639655952923,{"$error":"#DIV/0!"}]
[2.7719999999999998,null,0.09,{"$error":"#DIV/0!"},3.3474218089602696,{"$error":"#DIV/0!"}]
[2.835,null,6.8000000000000005E-2,{"$error":"#DIV/0!"},3.2637827184144124,{"$error":"#DIV/0!"}]
[2.6949999999999998,null,5.2999999999999999E-2,{"$error":"#DIV/0!"},3.0050991905745823,{"$error":"#DIV/0!"}]
[2.903,null,6.8000000000000005E-2,{"$error":"#DIV/0!"},3.3420674538120063,{"$error":"#DIV/0!"}]
[2.3849999999999998,null,5.2999999999999999E-2,{"$error":"#DIV/0!"},2.6594291538109007,{"$error":"#DIV/0!"}]
[2.8420000000000001,null,5.3999999999999999E-2,{"$error":"#DIV/0!"},3.1757170505388213,{"$error":"#DIV/0!"}]
[3.0369999999999999,null,0.08,{"$error":"#DIV/0!"},3.5881379962192814,{"$error":"#DIV/0!"}]
[2.843,null,6.7000000000000004E-2,{"$error":"#DIV/0!"},3.2659803857372118,{"$error":"#DIV/0!"}]
[2.7570000000000001,null,7.5999999999999998E-2,{"$error":"#DIV/0!"},3.2291842356777418,{"$error":"#DIV/0!"}]
[2.823,null,0.06,{"$error":"#DIV/0!"},3.194884563150747,{"$error":"#DIV/0!"}]
[2.85,null,4.7E-2,{"$error":"#DIV/0!"},3.1380442166946163,{"$error":"#DIV/0!"}]
[2.8029999999999999,null,4.8000000000000001E-2,{"$error":"#DIV/0!"},3.0927812301391144,{"$error":"#DIV/0!"}]
[2.657,null,6.3E-2,{"$error":"#DIV/0!"},3.0263027510082923,{"$error":"#DIV/0!"}]
[2.4500000000000002,null,4.9000000000000002E-2,{"$error":"#DIV/0!"},2.7089753328446124,{"$error":"#DIV/0!"}]
[2.81,null,6.6000000000000003E-2,{"$error":"#DIV/0!"},3.2211620026686352,{"$error":"#DIV/0!"}]
[2.91,null,6.8000000000000005E-2,{"$error":"#DIV/0!"},3.3501261765735237,{"$error":"#DIV/0!"}]
[2.9750000000000001,null,4.2000000000000003E-2,{"$error":"#DIV/0!"},3.2415740865843508,{"$error":"#DIV/0!"}]
[2.883,null,5.8000000000000003E-2,{"$error":"#DIV/0!"},3.2489485712740214,{"$error":"#DIV/0!"}]
[2.98,null,5.0999999999999997E-2,{"$error":"#DIV/0!"},3.3089015002204087,{"$error":"#DIV/0!"}]
[2.62,null,5.2999999999999999E-2,{"$error":"#DIV/0!"},2.9214693429704655,{"$error":"#DIV/0!"}]
[2.8530000000000002,null,4.7E-2,{"$error":"#DIV/0!"},3.1413474211332426,{"$error":"#DIV/0!"}]
[2.54,null,5.1999999999999998E-2,{"$error":"#DIV/0!"},2.8262920828214853,{"$error":"#DIV/0!"}]
[2.7330000000000001,null,4.7E-2,{"$error":"#DIV/0!"},3.0092192435882055,{"$error":"#DIV/0!"}]
[2.76,null,0.05,{"$error":"#DIV/0!"},3.0581717451523547,{"$error":"#DIV/0!"}]
[2.0499999999999998,null,3.6999999999999998E-2,{"$error":"#DIV/0!"},2.2105548061235605,{"$error":"#DIV/0!"}]
[2.72,null,3.3000000000000002E-2,{"$error":"#DIV/0!"},2.9088140273278804,{"$error":"#DIV/0!"}]
[2.79,null,0.04,{"$error":"#DIV/0!"},3.02734375,{"$error":"#DIV/0!"}]
[2.9649999999999999,null,5.2999999999999999E-2,{"$error":"#DIV/0!"},3.3061666419494014,{"$error":"#DIV/0!"}]
[2.54,null,4.3999999999999997E-2,{"$error":"#DIV/0!"},2.7791880394250801,{"$error":"#DIV/0!"}]
[2.83,null,3.3000000000000002E-2,{"$error":"#DIV/0!"},3.0264498887271691,{"$error":"#DIV/0!"}]
[2.9550000000000001,null,5.0999999999999997E-2,{"$error":"#DIV/0!"},3.2811422594467472,{"$error":"#DIV/0!"}]
[2.8730000000000002,null,6.8000000000000005E-2,{"$error":"#DIV/0!"},3.307530070548363,{"$error":"#DIV/0!"}]
[2.9950000000000001,null,6.2E-2,{"$error":"#DIV/0!"},3.404012529493865,{"$error":"#DIV/0!"}]
[2.7869999999999999,null,5.1999999999999998E-2,{"$error":"#DIV/0!"},3.1011322971745976,{"$error":"#DIV/0!"}]
[2.8,null,5.2999999999999999E-2,{"$error":"#DIV/0!"},3.1221809772203453,{"$error":"#DIV/0!"}]
[2.8250000000000002,null,0.05,{"$error":"#DIV/0!"},3.1301939058171744,{"$error":"#DIV/0!"}]
[2.6429999999999998,null,5.2999999999999999E-2,{"$error":"#DIV/0!"},2.9471158295690612,{"$error":"#DIV/0!"}]
[2.7450000000000001,null,4.9000000000000002E-2,{"$error":"#DIV/0!"},3.0351580770034539,{"$error":"#DIV/0!"}]
[2.7029999999999998,null,4.2000000000000003E-2,{"$error":"#DIV/0!"},2.945201598668068,{"$error":"#DIV/0!"}]
[2.6749999999999998,null,3.3000000000000002E-2,{"$error":"#DIV/0!"},2.8606902658463524,{"$error":"#DIV/0!"}]
[2.9049999999999998,null,4.1000000000000002E-2,{"$error":"#DIV/0!"},3.1587039419102925,{"$error":"#DIV/0!"}]
[2.5099999999999998,null,3.3000000000000002E-2,{"$error":"#DIV/0!"},2.6842364737474185,{"$error":"#DIV/0!"}]
[2.83,null,2.1000000000000001E-2,{"$error":"#DIV/0!"},2.9527117475149742,{"$error":"#DIV/0!"}]
[2.91,null,1.2999999999999999E-2,{"$error":"#DIV/0!"},2.987161365225131,{"$error":"#DIV/0!"}]
[2.5630000000000002,null,2.1999999999999999E-2,{"$error":"#DIV/0!"},2.6796057226257841,{"$error":"#DIV/0!"}]
[2.7,null,2.8000000000000001E-2,{"$error":"#DIV/0!"},2.8577960676726115,{"$error":"#DIV/0!"}]
[2.76,null,3.6999999999999998E-2,{"$error":"#DIV/0!"},2.9761615926346474,{"$error":"#DIV/0!"}]
[2.6,null,3.3000000000000002E-2,{"$error":"#DIV/0!"},2.7804839967104744,{"$error":"#DIV/0!"}]
[2.7250000000000001,null,2.7E-2,{"$error":"#DIV/0!"},2.8783316028134771,{"$error":"#DIV/0!"}]
[2.6349999999999998,null,2.9000000000000001E-2,{"$error":"#DIV/0!"},2.7947448191158419,{"$error":"#DIV/0!"}]
[2.85,null,2.9000000000000001E-2,{"$error":"#DIV/0!"},3.0227790263681795,{"$error":"#DIV/0!"}]
[2.7770000000000001,null,2.8000000000000001E-2,{"$error":"#DIV/0!"},2.9392961777506823,{"$error":"#DIV/0!"}]
[2.5579999999999998,null,2.8000000000000001E-2,{"$error":"#DIV/0!"},2.7074971633727927,{"$error":"#DIV/0!"}]
[2.7069999999999999,null,3.3000000000000002E-2,{"$error":"#DIV/0!"},2.8949116073443277,{"$error":"#DIV/0!"}]
[2.7,null,7.3999999999999996E-2,{"$error":"#DIV/0!"},3.148776175659727,{"$error":"#DIV/0!"}]
[2.802,null,0.18099999999999999,{"$error":"#DIV/0!"},4.1773448366854966,{"$error":"#DIV/0!"}]
[2.6230000000000002,null,0.21099999999999999,{"$error":"#DIV/0!"},4.2135124758843467,{"$error":"#DIV/0!"}]
[2.4249999999999998,null,0.19900000000000001,{"$error":"#DIV/0!"},3.7796075754246026,{"$error":"#DIV/0!"}]
[2.4300000000000002,null,0.20499999999999999,{"$error":"#DIV/0!"},3.8447846208615153,{"$error":"#DIV/0!"}]
[2.2170000000000001,null,0.22,{"$error":"#DIV/0!"},3.6439842209072979,{"$error":"#DIV/0!"}]
[2.48,null,0.22600000000000001,{"$error":"#DIV/0!"},4.1397084843993088,{"$error":"#DIV/0!"}]
[2.5270000000000001,null,0.224,{"$error":"#DIV/0!"},{"$f":"1/(1-C266)^2*(A266^(1/2)-C266*B266^(1/2))^2","v":4.1964475502178766},{"$error":"#DIV/0!"}]
[2.137,null,0.23499999999999999,{"$f":"(A267*B267^(-C267))^(1/(1-C267))","v":{"$error":"#DIV/0!"}},3.6515869964543555,{"$f":"(3*(A267/B267)+2*C267)*B267/(3+2*C267*(A267/B267-1))","v":{"$error":"#DIV/0!"}}]
[2.11,null,0.23499999999999999,{"$error":"#DIV/0!"},3.6054508949549318,{"$error":"#DIV/0!"}]
[1.82,null,0.22700000000000001,{"$error":"#DIV/0!"},3.0458772712286772,{"$error":"#DIV/0!"}]
[2.25,null,0.187,{"$error":"#DIV/0!"},3.4040930815212214,{"$error":"#DIV/0!"}]
[1.78,null,0.16200000000000001,{"$error":"#DIV/0!"},2.5347315178200165,{"$error":"#DIV/0!"}]
[2.0649999999999999,null,0.18099999999999999,{"$error":"#DIV/0!"},3.078592822182566,{"$error":"#DIV/0!"}]
[2.23,null,0.125,{"$error":"#DIV/0!"},2.9126530612244896,{"$error":"#DIV/0!"}]
[1.887,null,9.6000000000000002E-2,{"$error":"#DIV/0!"},2.3090590492599263,{"$error":"#DIV/0!"}]
[2.2330000000000001,null,8.1000000000000003E-2,{"$error":"#DIV/0!"},2.6439771668357883,{"$error":"#DIV/0!"}]
[2.2970000000000002,null,5.8999999999999997E-2,{"$error":"#DIV/0!"},2.5940703414302502,{"$error":"#DIV/0!"}]
[2.6749999999999998,null,6.6000000000000003E-2,{"$error":"#DIV/0!"},3.0664086680208542,{"$error":"#DIV/0!"}]
[2.76,null,0.112,{"$error":"#DIV/0!"},3.500121743364986,{"$error":"#DIV/0!"}]
[2.657,null,0.10199999999999999,{"$error":"#DIV/0!"},3.2948745293922146,{"$error":"#DIV/0!"}]
[2.6349999999999998,null,8.6999999999999994E-2,{"$error":"#DIV/0!"},3.1611060392121098,{"$error":"#DIV/0!"}]
[2.3149999999999999,null,7.0999999999999994E-2,{"$error":"#DIV/0!"},2.6823754607255048,{"$error":"#DIV/0!"}]
[2.665,null,6.4000000000000001E-2,{"$error":"#DIV/0!"},3.0419040835707505,{"$error":"#DIV/0!"}]
[2.59,null,7.8E-2,{"$error":"#DIV/0!"},3.0467577321770554,{"$error":"#DIV/0!"}]
[2.79,null,9.7000000000000003E-2,{"$error":"#DIV/0!"},3.4215957881259587,{"$error":"#DIV/0!"}]
[2.7,null,8.2000000000000003E-2,{"$error":"#DIV/0!"},3.2038959374599516,{"$error":"#DIV/0!"}]
[2.5720000000000001,null,8.1000000000000003E-2,{"$error":"#DIV/0!"},3.0453691326026178,{"$error":"#DIV/0!"}]
[2.6150000000000002,null,6.0999999999999999E-2,{"$error":"#DIV/0!"},2.9657907660132854,{"$error":"#DIV/0!"}]
[2.7650000000000001,null,5.8999999999999997E-2,{"$error":"#DIV/0!"},3.1225966452131666,{"$error":"#DIV/0!"}]
[2.605,null,8.5999999999999993E-2,{"$error":"#DIV/0!"},3.1182816293111286,{"$error":"#DIV/0!"}]
[2.6949999999999998,null,6.6000000000000003E-2,{"$error":"#DIV/0!"},3.0893350879686743,{"$error":"#DIV/0!"}]
[2.7,null,6.7000000000000004E-2,{"$error":"#DIV/0!"},3.1017049037954529,{"$error":"#DIV/0!"}]
[2.7269999999999999,null,0.11,{"$error":"#DIV/0!"},3.4427471278878921,{"$error":"#DIV/0!"}]
[2.6949999999999998,null,0.11899999999999999,{"$error":"#DIV/0!"},3.4722177486372034,{"$error":"#DIV/0!"}]
[2.77,null,0.10199999999999999,{"$error":"#DIV/0!"},3.4350028025654633,{"$error":"#DIV/0!"}]
[2.653,null,8.5000000000000006E-2,{"$error":"#DIV/0!"},3.1688016960793095,{"$error":"#DIV/0!"}]
[2.8149999999999999,null,0.109,{"$error":"#DIV/0!"},3.5458714845172006,{"$error":"#DIV/0!"}]
[2.86,null,0.107,{"$error":"#DIV/0!"},3.5864362485876842,{"$error":"#DIV/0!"}]
[2.68,null,0.13700000000000001,{"$error":"#DIV/0!"},3.5984311914163993,{"$error":"#DIV/0!"}]
[2.7450000000000001,null,9.1999999999999998E-2,{"$error":"#DIV/0!"},3.3294358516563496,{"$error":"#DIV/0!"}]
[2.6030000000000002,null,7.1999999999999995E-2,{"$error":"#DIV/0!"},3.0225828626634961,{"$error":"#DIV/0!"}]
[2.9249999999999998,null,7.6999999999999999E-2,{"$error":"#DIV/0!"},3.4333847069415406,{"$error":"#DIV/0!"}]
[2.395,null,0.123,{"$error":"#DIV/0!"},3.1139119705537044,{"$error":"#DIV/0!"}]
[2.81,null,0.19800000000000001,{"$error":"#DIV/0!"},4.3687539256596652,{"$error":"#DIV/0!"}]
[2.4729999999999999,null,0.20599999999999999,{"$error":"#DIV/0!"},3.9226820803380504,{"$error":"#DIV/0!"}]
[2.25,null,0.16800000000000001,{"$error":"#DIV/0!"},3.2503929363905328,{"$error":"#DIV/0!"}]
[2.21,null,0.10199999999999999,{"$error":"#DIV/0!"},2.740561802768835,{"$error":"#DIV/0!"}]
[2.06,null,0.123,{"$error":"#DIV/0!"},2.6783543462800128,{"$error":"#DIV/0!"}]
[2.8530000000000002,null,0.09,{"$error":"#DIV/0!"},3.4452360825987203,{"$error":"#DIV/0!"}]
[2.4700000000000002,null,8.5999999999999993E-2,{"$error":"#DIV/0!"},2.956681621650092,{"$error":"#DIV/0!"}]
[2.585,null,0.14499999999999999,{"$error":"#DIV/0!"},3.5361307752812827,{"$error":"#DIV/0!"}]
[2.9649999999999999,null,8.2000000000000003E-2,{"$error":"#DIV/0!"},3.518352390581021,{"$error":"#DIV/0!"}]
[2.355,null,7.0999999999999994E-2,{"$error":"#DIV/0!"},2.7287232008676292,{"$error":"#DIV/0!"}]
[3.4,null,0.109,{"$error":"#DIV/0!"},4.2827577432889816,{"$error":"#DIV/0!"}]
[2.6859999999999999,null,0.113,{"$error":"#DIV/0!"},3.4139626751943708,{"$error":"#DIV/0!"}]
[2.7130000000000001,null,8.8999999999999996E-2,{"$error":"#DIV/0!"},3.2689858432308623,{"$error":"#DIV/0!"}]
[2.67,null,0.13300000000000001,{"$error":"#DIV/0!"},3.5520008939867425,{"$error":"#DIV/0!"}]
[2.64,null,0.155,{"$error":"#DIV/0!"},3.6973495325793921,{"$error":"#DIV/0!"}]
[2.8530000000000002,null,0.13800000000000001,{"$error":"#DIV/0!"},3.8396111132046031,{"$error":"#DIV/0!"}]
[2.5070000000000001,null,0.14799999999999999,{"$error":"#DIV/0!"},3.4536247217262881,{"$error":"#DIV/0!"}]
[2.71,null,0.14499999999999999,{"$error":"#DIV/0!"},3.7071235593857939,{"$error":"#DIV/0!"}]
[2.5449999999999999,null,0.129,{"$error":"#DIV/0!"},3.3546829132620042,{"$error":"#DIV/0!"}]
[2.68,null,0.16800000000000001,{"$error":"#DIV/0!"},3.8715791420118353,{"$error":"#DIV/0!"}]
[2.5550000000000002,null,0.11799999999999999,{"$error":"#DIV/0!"},3.284382536083216,{"$error":"#DIV/0!"}]
[2.4900000000000002,null,8.7999999999999995E-2,{"$error":"#DIV/0!"},2.993709602954755,{"$error":"#DIV/0!"}]
[2.7650000000000001,null,0.09,{"$error":"#DIV/0!"},3.3389687235841077,{"$error":"#DIV/0!"}]
[3.0569999999999999,null,0.127,{"$error":"#DIV/0!"},4.0111319737209845,{"$error":"#DIV/0!"}]
[2.9350000000000001,null,0.112,{"$error":"#DIV/0!"},3.7220497524551575,{"$error":"#DIV/0!"}]
[2.75,null,0.11899999999999999,{"$error":"#DIV/0!"},3.5430793353440846,{"$error":"#DIV/0!"}]
[2.7669999999999999,null,0.11899999999999999,{"$error":"#DIV/0!"},3.5649820075989394,{"$error":"#DIV/0!"}]
[2.91,null,0.115,{"$error":"#DIV/0!"},{"$f":"1/(1-C330)^2*(A330^(1/2)-C330*B330^(1/2))^2","v":3.7154074499664849},{"$error":"#DIV/0!"}]
[2.7650000000000001,null,0.10299999999999999,{"$f":"(A331*B331^(-C331))^(1/(1-C331))","v":{"$error":"#DIV/0!"}},3.436451742399103,{"$f":"(3*(A331/B331)+2*C331)*B331/(3+2*C331*(A331/B331-1))","v":{"$error":"#DIV/0!"}}]
[2.7450000000000001,null,0.105,{"$error":"#DIV/0!"},3.4268593364751423,{"$error":"#DIV/0!"}]
[2.9849999999999999,null,8.6999999999999994E-2,{"$error":"#DIV/0!"},3.5809872967924665,{"$error":"#DIV/0!"}]
[3.117,null,0.10199999999999999,{"$error":"#DIV/0!"},3.8653082077965886,{"$error":"#DIV/0!"}]
[3.04,null,9.8000000000000004E-2,{"$error":"#DIV/0!"},3.7364614726574592,{"$error":"#DIV/0!"}]
[2.9460000000000002,null,0.112,{"$error":"#DIV/0!"},3.7359995130265404,{"$error":"#DIV/0!"}]
[2.9870000000000001,null,0.112,{"$error":"#DIV/0!"},3.7879940751562371,{"$error":"#DIV/0!"}]
[3.01,null,9.8000000000000004E-2,{"$error":"#DIV/0!"},3.6995884975983397,{"$error":"#DIV/0!"}]
[2.94,null,9.7000000000000003E-2,{"$error":"#DIV/0!"},3.6055525509284294,{"$error":"#DIV/0!"}]
[2.9729999999999999,null,9.7000000000000003E-2,{"$error":"#DIV/0!"},3.6460230387449726,{"$error":"#DIV/0!"}]
[3.12,null,0.13400000000000001,{"$error":"#DIV/0!"},4.1602440676519699,{"$error":"#DIV/0!"}]
[2.93,null,0.11799999999999999,{"$error":"#DIV/0!"},3.7664347674065843,{"$error":"#DIV/0!"}]
[3.26,null,0.107,{"$error":"#DIV/0!"},4.0880357239146328,{"$error":"#DIV/0!"}]
[2.887,null,0.123,{"$error":"#DIV/0!"},3.7535966008302899,{"$error":"#DIV/0!"}]
[2.81,null,0.126,{"$error":"#DIV/0!"},3.6786075226869275,{"$error":"#DIV/0!"}]
[2.86,null,0.122,{"$error":"#DIV/0!"},3.7100264112369699,{"$error":"#DIV/0!"}]
[3.0430000000000001,null,0.155,{"$error":"#DIV/0!"},4.2617555407723824,{"$error":"#DIV/0!"}]
[3.157,null,0.113,{"$error":"#DIV/0!"},4.0126136133985959,{"$error":"#DIV/0!"}]
[3.1949999999999998,null,8.6999999999999994E-2,{"$error":"#DIV/0!"},3.8329160513406806,{"$error":"#DIV/0!"}]
[2.8969999999999998,null,0.106,{"$error":"#DIV/0!"},3.624711599577596,{"$error":"#DIV/0!"}]
[2.83,null,0.13300000000000001,{"$error":"#DIV/0!"},3.7648548801432509,{"$error":"#DIV/0!"}]
[3.0470000000000002,null,0.189,{"$error":"#DIV/0!"},4.6326633937490227,{"$error":"#DIV/0!"}]
[2.7,null,0.184,{"$error":"#DIV/0!"},4.054930795847751,{"$error":"#DIV/0!"}]
[3.0230000000000001,null,0.13900000000000001,{"$error":"#DIV/0!"},4.0778556118064913,{"$error":"#DIV/0!"}]
[3.177,null,0.124,{"$error":"#DIV/0!"},4.1400825670857575,{"$error":"#DIV/0!"}]
[2.8969999999999998,null,0.11899999999999999,{"$error":"#DIV/0!"},3.7324730307242953,{"$error":"#DIV/0!"}]
[2.9329999999999998,null,0.126,{"$error":"#DIV/0!"},3.8396284213668186,{"$error":"#DIV/0!"}]
[2.5329999999999999,null,0.127,{"$error":"#DIV/0!"},3.3235843275875872,{"$error":"#DIV/0!"}]
[2.67,null,0.123,{"$error":"#DIV/0!"},3.4714592740619583,{"$error":"#DIV/0!"}]
[2.7869999999999999,null,0.126,{"$error":"#DIV/0!"},3.6484979237467852,{"$error":"#DIV/0!"}]
[2.883,null,0.129,{"$error":"#DIV/0!"},3.8002164396598661,{"$error":"#DIV/0!"}]
[2.742,null,0.11600000000000001,{"$error":"#DIV/0!"},3.5088347904424553,{"$error":"#DIV/0!"}]
[2.8250000000000002,null,0.128,{"$error":"#DIV/0!"},3.7152280952781753,{"$error":"#DIV/0!"}]
[2.5550000000000002,null,0.10199999999999999,{"$error":"#DIV/0!"},3.168387061572115,{"$error":"#DIV/0!"}]
[2.6030000000000002,null,0.11700000000000001,{"$error":"#DIV/0!"},3.3385106112821914,{"$error":"#DIV/0!"}]
[2.4900000000000002,null,0.123,{"$error":"#DIV/0!"},3.2374283117656462,{"$error":"#DIV/0!"}]
[2.5449999999999999,null,0.128,{"$error":"#DIV/0!"},3.3469930982240554,{"$error":"#DIV/0!"}]
[2.2599999999999998,null,0.11899999999999999,{"$error":"#DIV/0!"},2.911767017410047,{"$error":"#DIV/0!"}]
[2.67,null,0.114,{"$error":"#DIV/0!"},3.4012912167705309,{"$error":"#DIV/0!"}]
[2.827,null,0.11700000000000001,{"$error":"#DIV/0!"},3.6258046477505772,{"$error":"#DIV/0!"}]
[2.6970000000000001,null,0.109,{"$error":"#DIV/0!"},3.397234598132465,{"$error":"#DIV/0!"}]
[2.4329999999999998,null,9.6000000000000002E-2,{"$error":"#DIV/0!"},2.977181063513195,{"$error":"#DIV/0!"}]
[2.7029999999999998,null,9.8000000000000004E-2,{"$error":"#DIV/0!"},3.3222550528266823,{"$error":"#DIV/0!"}]
[2.59,null,0.108,{"$error":"#DIV/0!"},3.2551428743791351,{"$error":"#DIV/0!"}]
[2.6429999999999998,null,0.109,{"$error":"#DIV/0!"},3.329214328091993,{"$error":"#DIV/0!"}]
[2.4630000000000001,null,0.113,{"$error":"#DIV/0!"},3.1305249698450246,{"$error":"#DIV/0!"}]
[2.4550000000000001,null,0.107,{"$error":"#DIV/0!"},3.0785667798191483,{"$error":"#DIV/0!"}]
[2.62,null,9.2999999999999999E-2,{"$error":"#DIV/0!"},3.1848333858060967,{"$error":"#DIV/0!"}]
[2.52,null,8.1000000000000003E-2,{"$error":"#DIV/0!"},2.9837986835764374,{"$error":"#DIV/0!"}]
[2.7029999999999998,null,7.5999999999999998E-2,{"$error":"#DIV/0!"},3.1659357958059258,{"$error":"#DIV/0!"}]
[2.7770000000000001,null,9.1999999999999998E-2,{"$error":"#DIV/0!"},3.3682489471947834,{"$error":"#DIV/0!"}]
[2.7280000000000002,null,0.10199999999999999,{"$error":"#DIV/0!"},3.3829197275807164,{"$error":"#DIV/0!"}]
[2.5299999999999998,null,9.9000000000000005E-2,{"$error":"#DIV/0!"},3.1165273262782378,{"$error":"#DIV/0!"}]
[2.6030000000000002,null,8.6999999999999994E-2,{"$error":"#DIV/0!"},3.1227168956619074,{"$error":"#DIV/0!"}]
[2.5670000000000002,null,7.0999999999999994E-2,{"$error":"#DIV/0!"},2.9743662236208945,{"$error":"#DIV/0!"}]
[2.89,null,7.8E-2,{"$error":"#DIV/0!"},3.3996640332014239,{"$error":"#DIV/0!"}]
[2.7029999999999998,null,5.3999999999999999E-2,{"$error":"#DIV/0!"},3.0203952102767193,{"$error":"#DIV/0!"}]
[2.7879999999999998,null,5.3999999999999999E-2,{"$error":"#DIV/0!"},3.1153761917319618,{"$error":"#DIV/0!"}]
[2.71,null,8.6999999999999994E-2,{"$error":"#DIV/0!"},3.2510805944079011,{"$error":"#DIV/0!"}]
[2.76,null,5.8000000000000003E-2,{"$error":"#DIV/0!"},3.1103357810323611,{"$error":"#DIV/0!"}]
[2.855,null,5.6000000000000001E-2,{"$error":"#DIV/0!"},3.2037758546394715,{"$error":"#DIV/0!"}]
[2.7919999999999998,null,5.7000000000000002E-2,{"$error":"#DIV/0!"},3.1397280176868345,{"$error":"#DIV/0!"}]
[2.9169999999999998,null,2.3E-2,{"$error":"#DIV/0!"},3.0559574407901695,{"$error":"#DIV/0!"}]
[2.8530000000000002,null,1.7000000000000001E-2,{"$error":"#DIV/0!"},{"$f":"1/(1-C394)^2*(A394^(1/2)-C394*B394^(1/2))^2","v":2.9525328343797774},{"$error":"#DIV/0!"}]
[2.7970000000000002,null,1.9E-2,{"$f":"(A395*B395^(-C395))^(1/(1-C395))","v":{"$error":"#DIV/0!"}},2.9063937545266274,{"$f":"(3*(A395/B395)+2*C395)*B395/(3+2*C395*(A395/B395-1))","v":{"$error":"#DIV/0!"}}]
[2.8170000000000002,null,0.03,{"$error":"#DIV/0!"},2.9939419704538213,{"$error":"#DIV/0!"}]
[2.7930000000000001,null,7.0000000000000007E-2,{"$error":"#DIV/0!"},3.2292750607006595,{"$error":"#DIV/0!"}]
[2.62,null,9.5000000000000001E-2,{"$error":"#DIV/0!"},3.198925551723085,{"$error":"#DIV/0!"}]
[2.7879999999999998,null,9.7000000000000003E-2,{"$error":"#DIV/0!"},3.4191430312885926,{"$error":"#DIV/0!"}]
[2.73,null,6.4000000000000001E-2,{"$error":"#DIV/0!"},3.116096866096866,{"$error":"#DIV/0!"}]
[2.7250000000000001,null,0.17699999999999999,{"$error":"#DIV/0!"},4.0231556599525495,{"$error":"#DIV/0!"}]
[2.8,null,8.8999999999999996E-2,{"$error":"#DIV/0!"},3.3738150980635511,{"$error":"#DIV/0!"}]
[2.8170000000000002,null,7.0999999999999994E-2,{"$error":"#DIV/0!"},3.2640395995091778,{"$error":"#DIV/0!"}]
[2.7040000000000002,null,5.8999999999999997E-2,{"$error":"#DIV/0!"},3.0537075329679575,{"$error":"#DIV/0!"}]
[2.7170000000000001,null,5.1999999999999998E-2,{"$error":"#DIV/0!"},3.0232423578842424,{"$error":"#DIV/0!"}]
[2.56,null,8.5000000000000006E-2,{"$error":"#DIV/0!"},3.0577204455194242,{"$error":"#DIV/0!"}]
[2.7,null,6.0999999999999999E-2,{"$error":"#DIV/0!"},3.0621931427288223,{"$error":"#DIV/0!"}]
[2.7469999999999999,null,6.0999999999999999E-2,{"$error":"#DIV/0!"},3.1154979863244718,{"$error":"#DIV/0!"}]
[2.7229999999999999,null,5.6000000000000001E-2,{"$error":"#DIV/0!"},3.0556503160011488,{"$error":"#DIV/0!"}]
[2.718,null,5.6000000000000001E-2,{"$error":"#DIV/0!"},3.0500395001436367,{"$error":"#DIV/0!"}]
[2.74,null,4.8000000000000001E-2,{"$error":"#DIV/0!"},3.0232681307817253,{"$error":"#DIV/0!"}]
[2.89,null,0.03,{"$error":"#DIV/0!"},3.071527261132958,{"$error":"#DIV/0!"}]
[2.835,null,6.2E-2,{"$error":"#DIV/0!"},3.222162110555963,{"$error":"#DIV/0!"}]
[2.843,null,5.6000000000000001E-2,{"$error":"#DIV/0!"},3.190309896581442,{"$error":"#DIV/0!"}]
[2.7450000000000001,null,6.4000000000000001E-2,{"$error":"#DIV/0!"},3.1332182774490476,{"$error":"#DIV/0!"}]
[2.6920000000000002,null,7.2999999999999995E-2,{"$error":"#DIV/0!"},3.1326767745531687,{"$error":"#DIV/0!"}]
[2.83,null,5.2999999999999999E-2,{"$error":"#DIV/0!"},3.1556329162619914,{"$error":"#DIV/0!"}]
[2.82,null,5.8000000000000003E-2,{"$error":"#DIV/0!"},3.1779517762721952,{"$error":"#DIV/0!"}]
[2.7120000000000002,null,7.0999999999999994E-2,{"$error":"#DIV/0!"},3.1423767816360986,{"$error":"#DIV/0!"}]
[2.68,null,6.5000000000000002E-2,{"$error":"#DIV/0!"},3.0655723640939123,{"$error":"#DIV/0!"}]
[2.7570000000000001,null,3.6999999999999998E-2,{"$error":"#DIV/0!"},2.9729266343817842,{"$error":"#DIV/0!"}]
[2.72,null,5.3999999999999999E-2,{"$error":"#DIV/0!"},3.0393914065677676,{"$error":"#DIV/0!"}]
[2.7,null,4.3999999999999997E-2,{"$error":"#DIV/0!"},2.9542550025384711,{"$error":"#DIV/0!"}]
[2.7869999999999999,null,2.1999999999999999E-2,{"$error":"#DIV/0!"},2.9137967807093474,{"$error":"#DIV/0!"}]
[3.01,null,3.3000000000000002E-2,{"$error":"#DIV/0!"},3.2189449346532788,{"$error":"#DIV/0!"}]
[2.7829999999999999,null,4.2999999999999997E-2,{"$error":"#DIV/0!"},3.0387105297925747,{"$error":"#DIV/0!"}]
[2.4830000000000001,null,7.0999999999999994E-2,{"$error":"#DIV/0!"},2.877035969322431,{"$error":"#DIV/0!"}]
[2.2000000000000002,null,0.127,{"$error":"#DIV/0!"},2.8866504226974703,{"$error":"#DIV/0!"}]
[2.33,null,0.115,{"$error":"#DIV/0!"},2.97487950461234,{"$error":"#DIV/0!"}]
[2.2400000000000002,null,0.107,{"$error":"#DIV/0!"},2.8089570618309132,{"$error":"#DIV/0!"}]
[2.1930000000000001,null,0.08,{"$error":"#DIV/0!"},2.5909735349716447,{"$error":"#DIV/0!"}]
[2.63,null,4.2999999999999997E-2,{"$error":"#DIV/0!"},2.871652423052272,{"$error":"#DIV/0!"}]
[2.637,null,4.1000000000000002E-2,{"$error":"#DIV/0!"},2.8672985524328545,{"$error":"#DIV/0!"}]
[2.875,null,3.7999999999999999E-2,{"$error":"#DIV/0!"},3.1066169319807573,{"$error":"#DIV/0!"}]
[2.57,null,6.0999999999999999E-2,{"$error":"#DIV/0!"},2.9147542136344713,{"$error":"#DIV/0!"}]
[3.4750000000000001,null,0.04,{"$error":"#DIV/0!"},3.7706163194444446,{"$error":"#DIV/0!"}]
[2.59,null,0.05,{"$error":"#DIV/0!"},2.8698060941828261,{"$error":"#DIV/0!"}]
[2.7280000000000002,null,4.9000000000000002E-2,{"$error":"#DIV/0!"},3.0163611053061645,{"$error":"#DIV/0!"}]
[2.5499999999999998,null,6.5000000000000002E-2,{"$error":"#DIV/0!"},2.9168692270296543,{"$error":"#DIV/0!"}]
[2.577,null,3.5999999999999997E-2,{"$error":"#DIV/0!"},2.773066923778861,{"$error":"#DIV/0!"}]
[2.65,null,4.2999999999999997E-2,{"$error":"#DIV/0!"},2.8934900840640765,{"$error":"#DIV/0!"}]
[2.5750000000000002,null,4.8000000000000001E-2,{"$error":"#DIV/0!"},2.8412100134171321,{"$error":"#DIV/0!"}]
[2.633,null,0.11700000000000001,{"$error":"#DIV/0!"},3.3769874911663496,{"$error":"#DIV/0!"}]
[1.677,null,0.183,{"$error":"#DIV/0!"},2.5124009534239518,{"$error":"#DIV/0!"}]
[2.25,null,8.5000000000000006E-2,{"$error":"#DIV/0!"},2.6874496103198062,{"$error":"#DIV/0!"}]
[2.7970000000000002,null,8.3000000000000004E-2,{"$error":"#DIV/0!"},3.3262416323676485,{"$error":"#DIV/0!"}]
[2.7480000000000002,null,0.114,{"$error":"#DIV/0!"},3.5006547804065251,{"$error":"#DIV/0!"}]
[2.3650000000000002,null,9.8000000000000004E-2,{"$error":"#DIV/0!"},2.9068195338272673,{"$error":"#DIV/0!"}]
[2.9420000000000002,null,0.109,{"$error":"#DIV/0!"},3.7058450825753484,{"$error":"#DIV/0!"}]
[2.65,null,0.11,{"$error":"#DIV/0!"},3.3455371796490341,{"$error":"#DIV/0!"}]
[2.39,null,0.112,{"$error":"#DIV/0!"},3.0309025241457674,{"$error":"#DIV/0!"}]
[2.59,null,9.9000000000000005E-2,{"$error":"#DIV/0!"},3.1904370652413587,{"$error":"#DIV/0!"}]
[2.75,null,0.1,{"$error":"#DIV/0!"},3.3950617283950617,{"$error":"#DIV/0!"}]
[2.5329999999999999,null,0.13200000000000001,{"$error":"#DIV/0!"},3.3619847522776021,{"$error":"#DIV/0!"}]
[3.05,null,9.4E-2,{"$error":"#DIV/0!"},3.7157239692216226,{"$error":"#DIV/0!"}]
[2.77,null,8.6999999999999994E-2,{"$error":"#DIV/0!"},3.3230602385645334,{"$error":"#DIV/0!"}]
[2.61,null,0.124,{"$error":"#DIV/0!"},3.4012009757928316,{"$error":"#DIV/0!"}]
[2.7719999999999998,null,8.2000000000000003E-2,{"$error":"#DIV/0!"},{"$f":"1/(1-C458)^2*(A458^(1/2)-C458*B458^(1/2))^2","v":3.2893331624588829},{"$error":"#DIV/0!"}]
[2.2400000000000002,null,7.0000000000000007E-2,{"$f":"(A459*B459^(-C459))^(1/(1-C459))","v":{"$error":"#DIV/0!"}},2.5898947855243386,{"$f":"(3*(A459/B459)+2*C459)*B459/(3+2*C459*(A459/B459-1))","v":{"$error":"#DIV/0!"}}]
[2.67,null,0.11700000000000001,{"$error":"#DIV/0!"},3.4244423096901455,{"$error":"#DIV/0!"}]
[2.4580000000000002,null,0.1,{"$error":"#DIV/0!"},3.0345679012345679,{"$error":"#DIV/0!"}]
[2.4350000000000001,null,9.0999999999999998E-2,{"$error":"#DIV/0!"},2.9469393584022865,{"$error":"#DIV/0!"}]
[2.8130000000000002,null,5.7000000000000002E-2,{"$error":"#DIV/0!"},3.1633434504846218,{"$error":"#DIV/0!"}]
[2.77,null,4.5999999999999999E-2,{"$error":"#DIV/0!"},3.0435680726412899,{"$error":"#DIV/0!"}]
[2.86,null,3.4000000000000002E-2,{"$error":"#DIV/0!"},3.0648680392131653,{"$error":"#DIV/0!"}]
[2.827,null,3.1E-2,{"$error":"#DIV/0!"},3.0107746754125042,{"$error":"#DIV/0!"}]
[2.8250000000000002,null,3.2000000000000001E-2,{"$error":"#DIV/0!"},3.0148640803223823,{"$error":"#DIV/0!"}]
[2.5299999999999998,null,6.3E-2,{"$error":"#DIV/0!"},2.8816507188750395,{"$error":"#DIV/0!"}]
[2.8650000000000002,null,4.2999999999999997E-2,{"$error":"#DIV/0!"},3.1282449399409735,{"$error":"#DIV/0!"}]
[2.5249999999999999,null,6.3E-2,{"$error":"#DIV/0!"},2.8759557569800296,{"$error":"#DIV/0!"}]
[2.98,null,1.7999999999999999E-2,{"$error":"#DIV/0!"},3.0902476760922681,{"$error":"#DIV/0!"}]
[2.76,null,3.1E-2,{"$error":"#DIV/0!"},2.9394192091045315,{"$error":"#DIV/0!"}]
[2.7570000000000001,null,2.5999999999999999E-2,{"$error":"#DIV/0!"},2.9061555262281331,{"$error":"#DIV/0!"}]
[2.64,null,6.5000000000000002E-2,{"$error":"#DIV/0!"},3.019817552689525,{"$error":"#DIV/0!"}]
[2.5499999999999998,null,2.5000000000000001E-2,{"$error":"#DIV/0!"},2.6824457593688362,{"$error":"#DIV/0!"}]
[2.9060000000000001,null,1.6E-2,{"$error":"#DIV/0!"},3.0012723907726881,{"$error":"#DIV/0!"}]
[2.5329999999999999,null,0.01,{"$error":"#DIV/0!"},2.5844301601877357,{"$error":"#DIV/0!"}]
[2.4079999999999999,null,5.8999999999999997E-2,{"$error":"#DIV/0!"},2.7194259391223525,{"$error":"#DIV/0!"}]
[2.59,null,0.115,{"$error":"#DIV/0!"},3.3068403077021293,{"$error":"#DIV/0!"}]
[2.5670000000000002,null,4.5999999999999999E-2,{"$error":"#DIV/0!"},2.8205195821192031,{"$error":"#DIV/0!"}]
[2.6869999999999998,null,7.3999999999999996E-2,{"$error":"#DIV/0!"},3.1336154014806237,{"$error":"#DIV/0!"}]
[2.415,null,5.5E-2,{"$error":"#DIV/0!"},2.7042915931804821,{"$error":"#DIV/0!"}]
[2.6930000000000001,null,0.05,{"$error":"#DIV/0!"},2.9839335180055406,{"$error":"#DIV/0!"}]
[2.7370000000000001,null,0.05,{"$error":"#DIV/0!"},3.0326869806094185,{"$error":"#DIV/0!"}]
[2.76,null,0.05,{"$error":"#DIV/0!"},3.0581717451523547,{"$error":"#DIV/0!"}]
[2.57,null,5.3999999999999999E-2,{"$error":"#DIV/0!"},2.8717779098820446,{"$error":"#DIV/0!"}]
[2.7130000000000001,null,2.3E-2,{"$error":"#DIV/0!"},2.8422394709851675,{"$error":"#DIV/0!"}]
[2.673,null,4.2000000000000003E-2,{"$error":"#DIV/0!"},2.9125134566184769,{"$error":"#DIV/0!"}]
[2.617,null,4.2000000000000003E-2,{"$error":"#DIV/0!"},2.8514955914592424,{"$error":"#DIV/0!"}]
[2.85,null,4.8000000000000001E-2,{"$error":"#DIV/0!"},3.1446402090247876,{"$error":"#DIV/0!"}]
[2.1070000000000002,null,0.11799999999999999,{"$error":"#DIV/0!"},2.7084908037288988,{"$error":"#DIV/0!"}]
[2.7949999999999999,null,4.4999999999999998E-2,{"$error":"#DIV/0!"},3.0646089745346892,{"$error":"#DIV/0!"}]
[2.7170000000000001,null,3.9E-2,{"$error":"#DIV/0!"},2.9420013188655161,{"$error":"#DIV/0!"}]
[2.7080000000000002,null,0.09,{"$error":"#DIV/0!"},3.2701364569496434,{"$error":"#DIV/0!"}]
[2.5649999999999999,null,0.10299999999999999,{"$error":"#DIV/0!"},3.1878838044317175,{"$error":"#DIV/0!"}]
[2.67,null,4.3999999999999997E-2,{"$error":"#DIV/0!"},2.92142994695471,{"$error":"#DIV/0!"}]
[2.41,null,6.6000000000000003E-2,{"$error":"#DIV/0!"},2.7626336037122465,{"$error":"#DIV/0!"}]
[2.85,null,4.5999999999999999E-2,{"$error":"#DIV/0!"},3.1314689556056599,{"$error":"#DIV/0!"}]
[2.573,null,0.08,{"$error":"#DIV/0!"},3.0399338374291118,{"$error":"#DIV/0!"}]
[1.9970000000000001,null,0.122,{"$error":"#DIV/0!"},2.5905324277063735,{"$error":"#DIV/0!"}]
[2.87,null,6.4000000000000001E-2,{"$error":"#DIV/0!"},3.2758967053838846,{"$error":"#DIV/0!"}]
[2.5979999999999999,null,9.1999999999999998E-2,{"$error":"#DIV/0!"},3.1511381940266645,{"$error":"#DIV/0!"}]
[2.343,null,0.19600000000000001,{"$error":"#DIV/0!"},3.6246008762159354,{"$error":"#DIV/0!"}]
[2.7549999999999999,null,0.224,{"$error":"#DIV/0!"},4.5750743968540757,{"$error":"#DIV/0!"}]
[3.823,null,0.14199999999999999,{"$error":"#DIV/0!"},5.1931363120174314,{"$error":"#DIV/0!"}]
[3.1869999999999998,null,6.4000000000000001E-2,{"$error":"#DIV/0!"},3.6377291986266354,{"$error":"#DIV/0!"}]
[3.0779999999999998,null,4.3999999999999997E-2,{"$error":"#DIV/0!"},3.3678507028938567,{"$error":"#DIV/0!"}]
[2.6179999999999999,null,6.0999999999999999E-2,{"$error":"#DIV/0!"},2.969193202838539,{"$error":"#DIV/0!"}]
[2.593,null,3.6999999999999998E-2,{"$error":"#DIV/0!"},2.7960822498918994,{"$error":"#DIV/0!"}]
[2.8450000000000002,null,4.4999999999999998E-2,{"$error":"#DIV/0!"},3.1194320331131276,{"$error":"#DIV/0!"}]
[2.7650000000000001,null,4.5999999999999999E-2,{"$error":"#DIV/0!"},3.0380742674560168,{"$error":"#DIV/0!"}]
[2.65,null,5.1999999999999998E-2,{"$error":"#DIV/0!"},2.948690558849187,{"$error":"#DIV/0!"}]
[2.625,null,3.7999999999999999E-2,{"$error":"#DIV/0!"},2.8364763291998223,{"$error":"#DIV/0!"}]
[2.8759999999999999,null,0.05,{"$error":"#DIV/0!"},3.1867036011080332,{"$error":"#DIV/0!"}]
[2.512,null,3.3000000000000002E-2,{"$error":"#DIV/0!"},2.6863753075910424,{"$error":"#DIV/0!"}]
[2.8439999999999999,null,7.1999999999999995E-2,{"$error":"#DIV/0!"},3.3024301426872764,{"$error":"#DIV/0!"}]
[2.6739999999999999,null,0.11899999999999999,{"$error":"#DIV/0!"},3.4451615064400296,{"$error":"#DIV/0!"}]
[2.2200000000000002,null,0.128,{"$error":"#DIV/0!"},2.9195774766433806,{"$error":"#DIV/0!"}]
[2.573,null,7.2999999999999995E-2,{"$error":"#DIV/0!"},2.9941966348162348,{"$error":"#DIV/0!"}]
[2.6280000000000001,null,8.1000000000000003E-2,{"$error":"#DIV/0!"},3.1116757700154283,{"$error":"#DIV/0!"}]
[2.6269999999999998,null,4.9000000000000002E-2,{"$error":"#DIV/0!"},2.9046849793399168,{"$error":"#DIV/0!"}]
[2.7829999999999999,null,5.2999999999999999E-2,{"$error":"#DIV/0!"},{"$f":"1/(1-C522)^2*(A522^(1/2)-C522*B522^(1/2))^2","v":3.103224878430078},{"$error":"#DIV/0!"}]
[2.7839999999999998,null,2.8000000000000001E-2,{"$f":"(A523*B523^(-C523))^(1/(1-C523))","v":{"$error":"#DIV/0!"}},2.9467052786668702,{"$f":"(3*(A523/B523)+2*C523)*B523/(3+2*C523*(A523/B523-1))","v":{"$error":"#DIV/0!"}}]
[2.4329999999999998,null,2.7E-2,{"$error":"#DIV/0!"},2.5699012072092433,{"$error":"#DIV/0!"}]
[2.74,null,7.8E-2,{"$error":"#DIV/0!"},3.2232108826892398,{"$error":"#DIV/0!"}]
[2.4329999999999998,null,0.126,{"$error":"#DIV/0!"},3.1850719226680759,{"$error":"#DIV/0!"}]
[2.5070000000000001,null,0.107,{"$error":"#DIV/0!"},3.143774711611651,{"$error":"#DIV/0!"}]
[2.56,null,0.104,{"$error":"#DIV/0!"},3.1887755102040818,{"$error":"#DIV/0!"}]
[2.7549999999999999,null,0.14399999999999999,{"$error":"#DIV/0!"},3.7598807756135906,{"$error":"#DIV/0!"}]
[2.8170000000000002,null,9.9000000000000005E-2,{"$error":"#DIV/0!"},3.470062244318497,{"$error":"#DIV/0!"}]

{"sheet":"Лист2","index":1,"n_rows":0,"n_cols":0,"rows_kept":0,"cut":false,"hidden":false,"merged":[]}

{"sheet":"Лист3","index":2,"n_rows":0,"n_cols":0,"rows_kept":0,"cut":false,"hidden":false,"merged":[]}